## Cu_1stPhase
1000 | 2122.92627 | -18.802696 | Tue Nov 23 15:51:12 2021 | 50 | 7.660551 |  | All values | 0-500 s
1000 | 2119.203125 | -18.649439 | Tue Nov 23 15:51:21 2021 | 60 | 7.658795 | Tau: | 12500 | 10000 | s
1000 | 2115.408936 | -18.522385 | Tue Nov 23 15:51:31 2021 | 70 | 7.657003 |  | 208.3333 | 166.6667 | min
1000 | 2112.381348 | -18.460611 | Tue Nov 23 15:51:41 2021 | 80 | 7.655571 |  | 3.472222 | 2.777778 | h
1000 | 2109.879395 | -18.377174 | Tue Nov 23 15:51:52 2021 | 90 | 7.654386
1000 | 2105.859131 | -18.246378 | Tue Nov 23 15:52:01 2021 | 100 | 7.652479
1000 | 2104.27002 | -18.232141 | Tue Nov 23 15:52:11 2021 | 110 | 7.651724
1000 | 2102.056885 | -18.150808 | Tue Nov 23 15:52:22 2021 | 120 | 7.650672
1000 | 2098.927002 | -18.056334 | Tue Nov 23 15:52:32 2021 | 130 | 7.649182
1000 | 2095.699463 | -17.969017 | Tue Nov 23 15:52:42 2021 | 140 | 7.647643
1000 | 2092.443359 | -17.842358 | Tue Nov 23 15:52:51 2021 | 150 | 7.646088
1000 | 2088.458496 | -17.718596 | Tue Nov 23 15:53:01 2021 | 160 | 7.644182
1000 | 2084.66748 | -17.596485 | Tue Nov 23 15:53:12 2021 | 170 | 7.642365
1000 | 2080.926025 | -17.463514 | Tue Nov 23 15:53:22 2021 | 180 | 7.640568
1000 | 2077.621826 | -17.404173 | Tue Nov 23 15:53:31 2021 | 190 | 7.638979
1000 | 2077.221191 | -17.395908 | Tue Nov 23 15:53:41 2021 | 200 | 7.638786
1000 | 2077.213623 | -17.458841 | Tue Nov 23 15:53:52 2021 | 210 | 7.638783
1000 | 2074.194092 | -17.419622 | Tue Nov 23 15:54:02 2021 | 220 | 7.637328
1000 | 2072.47168 | -17.313017 | Tue Nov 23 15:54:12 2021 | 230 | 7.636497
1000 | 2070.528564 | -17.276327 | Tue Nov 23 15:54:22 2021 | 240 | 7.635559
1000 | 2067.89917 | -17.176645 | Tue Nov 23 15:54:32 2021 | 250 | 7.634288
1000 | 2064.822998 | -17.124477 | Tue Nov 23 15:54:41 2021 | 260 | 7.6328
1000 | 2062.403809 | -17.031969 | Tue Nov 23 15:54:52 2021 | 270 | 7.631627
1000 | 2060.010742 | -16.964884 | Tue Nov 23 15:55:02 2021 | 280 | 7.630466
1000 | 2057.112549 | -16.886309 | Tue Nov 23 15:55:12 2021 | 290 | 7.629059
1000 | 2054.891113 | -16.809509 | Tue Nov 23 15:55:22 2021 | 300 | 7.627978
1000 | 2052.863281 | -16.75144 | Tue Nov 23 15:55:32 2021 | 310 | 7.626991
1000 | 2049.756104 | -16.666759 | Tue Nov 23 15:55:42 2021 | 320 | 7.625476
1000 | 2048.289307 | -16.611406 | Tue Nov 23 15:55:52 2021 | 330 | 7.62476
1000 | 2044.739258 | -16.511072 | Tue Nov 23 15:56:02 2021 | 340 | 7.623026
1000 | 2042.057861 | -16.405272 | Tue Nov 23 15:56:12 2021 | 350 | 7.621713
1000 | 2039.294556 | -16.312477 | Tue Nov 23 15:56:22 2021 | 360 | 7.620359
1000 | 2036.381958 | -16.251455 | Tue Nov 23 15:56:32 2021 | 370 | 7.61893
1000 | 2035.581787 | -16.203112 | Tue Nov 23 15:56:42 2021 | 380 | 7.618537
1000 | 2032.951294 | -16.120247 | Tue Nov 23 15:56:52 2021 | 390 | 7.617244
1000 | 2031.163208 | -16.082806 | Tue Nov 23 15:57:02 2021 | 400 | 7.616364
1000 | 2028.184204 | -15.981336 | Tue Nov 23 15:57:12 2021 | 410 | 7.614896
1000 | 2025.501221 | -15.916818 | Tue Nov 23 15:57:22 2021 | 420 | 7.613572
1000 | 2022.406982 | -15.789339 | Tue Nov 23 15:57:32 2021 | 430 | 7.612044
1000 | 2020.505249 | -15.718523 | Tue Nov 23 15:57:43 2021 | 440 | 7.611103
1000 | 2018.438599 | -15.660699 | Tue Nov 23 15:57:52 2021 | 450 | 7.61008
1000 | 2017.25354 | -15.595881 | Tue Nov 23 15:58:02 2021 | 460 | 7.609492
1000 | 2015.409424 | -15.540351 | Tue Nov 23 15:58:13 2021 | 470 | 7.608578
1000 | 2013.6427 | -15.483128 | Tue Nov 23 15:58:22 2021 | 480 | 7.607701
1000 | 2011.892578 | -15.41398 | Tue Nov 23 15:58:33 2021 | 490 | 7.606831
1000 | 2009.88562 | -15.333847 | Tue Nov 23 15:58:42 2021 | 500 | 7.605833
1000 | 2007.627563 | -15.280436 | Tue Nov 23 15:58:53 2021 | 510 | 7.604709
1000 | 2006.029541 | -15.230548 | Tue Nov 23 15:59:02 2021 | 520 | 7.603913
1000 | 2003.856567 | -15.143286 | Tue Nov 23 15:59:13 2021 | 530 | 7.602829
1000 | 2002.15271 | -15.070667 | Tue Nov 23 15:59:22 2021 | 540 | 7.601978
1000 | 2001.768555 | -15.022869 | Tue Nov 23 15:59:33 2021 | 550 | 7.601786
1000 | 2000.38501 | -15.011339 | Tue Nov 23 15:59:43 2021 | 560 | 7.601095
1000 | 1999.052124 | -14.972557 | Tue Nov 23 15:59:53 2021 | 570 | 7.600428
1000 | 1997.071533 | -14.892903 | Tue Nov 23 16:00:02 2021 | 580 | 7.599437
1000 | 1996.780151 | -14.892289 | Tue Nov 23 16:00:13 2021 | 590 | 7.599291
1000 | 1995.317017 | -14.827785 | Tue Nov 23 16:00:23 2021 | 600 | 7.598558
1000 | 1992.680908 | -14.73189 | Tue Nov 23 16:00:33 2021 | 610 | 7.597236
1000 | 1989.898926 | -14.609465 | Tue Nov 23 16:00:43 2021 | 620 | 7.595839
1000 | 1988.071533 | -14.506397 | Tue Nov 23 16:00:53 2021 | 630 | 7.59492
1000 | 1987.336914 | -14.483557 | Tue Nov 23 16:01:03 2021 | 640 | 7.594551
1000 | 1986.226196 | -14.458955 | Tue Nov 23 16:01:13 2021 | 650 | 7.593992
1000 | 1984.211304 | -14.394205 | Tue Nov 23 16:01:23 2021 | 660 | 7.592977
1000 | 1983.475464 | -14.342444 | Tue Nov 23 16:01:33 2021 | 670 | 7.592606
1000 | 1981.687744 | -14.270784 | Tue Nov 23 16:01:42 2021 | 680 | 7.591704
1000 | 1980.023193 | -14.201539 | Tue Nov 23 16:01:53 2021 | 690 | 7.590864
1000 | 1979.200562 | -14.16325 | Tue Nov 23 16:02:03 2021 | 700 | 7.590448
1000 | 1977.839722 | -14.126024 | Tue Nov 23 16:02:13 2021 | 710 | 7.58976
1000 | 1977.109741 | -14.073978 | Tue Nov 23 16:02:23 2021 | 720 | 7.589391
1000 | 1975.414673 | -13.967483 | Tue Nov 23 16:02:33 2021 | 730 | 7.588534
1000 | 1973.853149 | -13.93993 | Tue Nov 23 16:02:43 2021 | 740 | 7.587743
1000 | 1972.895874 | -13.892923 | Tue Nov 23 16:02:53 2021 | 750 | 7.587258
1000 | 1971.092529 | -13.82174 | Tue Nov 23 16:03:04 2021 | 760 | 7.586343
1000 | 1969.968506 | -13.765636 | Tue Nov 23 16:03:13 2021 | 770 | 7.585773
1000 | 1968.035278 | -13.686707 | Tue Nov 23 16:03:23 2021 | 780 | 7.584791
1000 | 1967.700317 | -13.669153 | Tue Nov 23 16:03:33 2021 | 790 | 7.584621
1000 | 1967.182983 | -13.60469 | Tue Nov 23 16:03:43 2021 | 800 | 7.584358
1000 | 1965.376587 | -13.575826 | Tue Nov 23 16:03:53 2021 | 810 | 7.583439
1000 | 1965.381104 | -13.553873 | Tue Nov 23 16:04:03 2021 | 820 | 7.583441
1000 | 1963.978027 | -13.517414 | Tue Nov 23 16:04:13 2021 | 830 | 7.582727
1000 | 1963.304932 | -13.515296 | Tue Nov 23 16:04:23 2021 | 840 | 7.582385
1000 | 1963.223267 | -13.502169 | Tue Nov 23 16:04:33 2021 | 850 | 7.582343
1000 | 1963.942749 | -13.563504 | Tue Nov 23 16:04:44 2021 | 860 | 7.582709
1000 | 1963.474976 | -13.545294 | Tue Nov 23 16:04:53 2021 | 870 | 7.582471
1000 | 1963.161865 | -13.584459 | Tue Nov 23 16:05:03 2021 | 880 | 7.582312
1000 | 1963.804077 | -13.621315 | Tue Nov 23 16:05:13 2021 | 890 | 7.582639
1000 | 1964.484741 | -13.661189 | Tue Nov 23 16:05:23 2021 | 900 | 7.582985
1000 | 1963.957153 | -13.634907 | Tue Nov 23 16:05:33 2021 | 910 | 7.582717
1000 | 1963.423706 | -13.634743 | Tue Nov 23 16:05:43 2021 | 920 | 7.582445
1000 | 1962.674683 | -13.592559 | Tue Nov 23 16:05:53 2021 | 930 | 7.582063
1000 | 1960.88147 | -13.547207 | Tue Nov 23 16:06:03 2021 | 940 | 7.581149
1000 | 1961.079834 | -13.529544 | Tue Nov 23 16:06:14 2021 | 950 | 7.581251
1000 | 1958.429077 | -13.432186 | Tue Nov 23 16:06:23 2021 | 960 | 7.579898
1000 | 1957.33313 | -13.377504 | Tue Nov 23 16:06:33 2021 | 970 | 7.579338
1000 | 1956.541138 | -13.295842 | Tue Nov 23 16:06:43 2021 | 980 | 7.578933
1000 | 1955.675293 | -13.274778 | Tue Nov 23 16:06:53 2021 | 990 | 7.578491
1000 | 1952.758911 | -13.116879 | Tue Nov 23 16:07:03 2021 | 1000 | 7.576998
1000 | 1951.755493 | -13.085896 | Tue Nov 23 16:07:14 2021 | 1010 | 7.576484
1000 | 1949.89563 | -13.015271 | Tue Nov 23 16:07:23 2021 | 1020 | 7.575531
1000 | 1949.233887 | -12.938132 | Tue Nov 23 16:07:33 2021 | 1030 | 7.575192
1000 | 1948.189331 | -12.912545 | Tue Nov 23 16:07:44 2021 | 1040 | 7.574656
1000 | 1947.253418 | -12.877098 | Tue Nov 23 16:07:53 2021 | 1050 | 7.574175
1000 | 1946.588013 | -12.827879 | Tue Nov 23 16:08:04 2021 | 1060 | 7.573833
1000 | 1944.947754 | -12.762486 | Tue Nov 23 16:08:14 2021 | 1070 | 7.57299
1000 | 1943.787598 | -12.671741 | Tue Nov 23 16:08:24 2021 | 1080 | 7.572394
1000 | 1942.511719 | -12.633465 | Tue Nov 23 16:08:34 2021 | 1090 | 7.571737
1000 | 1941.905029 | -12.581254 | Tue Nov 23 16:08:43 2021 | 1100 | 7.571425
1000 | 1939.564331 | -12.508636 | Tue Nov 23 16:08:54 2021 | 1110 | 7.570219
1000 | 1939.151733 | -12.453407 | Tue Nov 23 16:09:04 2021 | 1120 | 7.570006
1000 | 1938.409912 | -12.408013 | Tue Nov 23 16:09:14 2021 | 1130 | 7.569623
1000 | 1937.476563 | -12.338715 | Tue Nov 23 16:09:24 2021 | 1140 | 7.569142
1000 | 1935.692993 | -12.238597 | Tue Nov 23 16:09:34 2021 | 1150 | 7.568221
1000 | 1934.744751 | -12.144642 | Tue Nov 23 16:09:44 2021 | 1160 | 7.567731
1000 | 1932.665039 | -12.073197 | Tue Nov 23 16:09:54 2021 | 1170 | 7.566655
1000 | 1932.404785 | -12.030222 | Tue Nov 23 16:10:04 2021 | 1180 | 7.566521
1000 | 1929.532227 | -11.950651 | Tue Nov 23 16:10:14 2021 | 1190 | 7.565033
1000 | 1929.601196 | -11.877745 | Tue Nov 23 16:10:24 2021 | 1200 | 7.565069
1000 | 1927.798584 | -11.850369 | Tue Nov 23 16:10:34 2021 | 1210 | 7.564134
1000 | 1926.669434 | -11.777178 | Tue Nov 23 16:10:44 2021 | 1220 | 7.563548

## PANI_1stPhase
1000 | 1836.27124 | -9.979525 | Tue Nov 23 15:50:19 2021 | 0 | 7.515492 |  | All values | 0-500 s
1000 | 1845.153442 | -10.261065 | Tue Nov 23 15:50:29 2021 | 10 | 7.520318 | Tau: | 1000000 | 200000
1000 | 1852.957153 | -10.711625 | Tue Nov 23 15:50:39 2021 | 20 | 7.524538 |  | 16666.67 | 3333.333 | min
1000 | 1847.416016 | -10.343916 | Tue Nov 23 15:50:49 2021 | 30 | 7.521543 |  | 277.7778 | 55.55556 | h
1000 | 1843.415527 | -10.025779 | Tue Nov 23 15:50:59 2021 | 40 | 7.519375
1000 | 1840.052979 | -9.74622 | Tue Nov 23 15:51:09 2021 | 50 | 7.51755
1000 | 1839.72229 | -9.723379 | Tue Nov 23 15:51:19 2021 | 60 | 7.51737
1000 | 1844.330078 | -10.102769 | Tue Nov 23 15:51:29 2021 | 70 | 7.519871
1000 | 1839.306396 | -9.726945 | Tue Nov 23 15:51:39 2021 | 80 | 7.517144
1000 | 1838.530273 | -9.679133 | Tue Nov 23 15:51:49 2021 | 90 | 7.516722
1000 | 1839.748657 | -9.759347 | Tue Nov 23 15:51:59 2021 | 100 | 7.517384
1000 | 1838.361084 | -9.699378 | Tue Nov 23 15:52:09 2021 | 110 | 7.51663
1000 | 1838.645386 | -9.68121 | Tue Nov 23 15:52:19 2021 | 120 | 7.516784
1000 | 1837.760498 | -9.690116 | Tue Nov 23 15:52:29 2021 | 130 | 7.516303
1000 | 1842.952515 | -10.090707 | Tue Nov 23 15:52:39 2021 | 140 | 7.519124
1000 | 1842.602783 | -10.090652 | Tue Nov 23 15:52:49 2021 | 150 | 7.518934
1000 | 1841.579468 | -10.024508 | Tue Nov 23 15:52:59 2021 | 160 | 7.518379
1000 | 1839.933228 | -9.926264 | Tue Nov 23 15:53:09 2021 | 170 | 7.517485
1000 | 1840.198853 | -9.941836 | Tue Nov 23 15:53:19 2021 | 180 | 7.517629
1000 | 1840.078979 | -9.936331 | Tue Nov 23 15:53:29 2021 | 190 | 7.517564
1000 | 1838.890015 | -9.855448 | Tue Nov 23 15:53:39 2021 | 200 | 7.516917
1000 | 1839.032471 | -9.862127 | Tue Nov 23 15:53:49 2021 | 210 | 7.516995
1000 | 1844.915283 | -10.332482 | Tue Nov 23 15:54:00 2021 | 220 | 7.520189
1000 | 1840.534058 | -9.981874 | Tue Nov 23 15:54:09 2021 | 230 | 7.517811
1000 | 1839.073608 | -9.91804 | Tue Nov 23 15:54:19 2021 | 240 | 7.517017
1000 | 1839.653442 | -9.90173 | Tue Nov 23 15:54:29 2021 | 250 | 7.517332
1000 | 1838.856689 | -9.854983 | Tue Nov 23 15:54:40 2021 | 260 | 7.516899
1000 | 1838.787842 | -9.869491 | Tue Nov 23 15:54:50 2021 | 270 | 7.516862
1000 | 1837.803955 | -9.789387 | Tue Nov 23 15:55:00 2021 | 280 | 7.516327
1000 | 1837.715088 | -9.780972 | Tue Nov 23 15:55:10 2021 | 290 | 7.516278
1000 | 1837.189819 | -9.7738 | Tue Nov 23 15:55:19 2021 | 300 | 7.515992
1000 | 1844.221069 | -10.310611 | Tue Nov 23 15:55:30 2021 | 310 | 7.519812
1000 | 1851.082275 | -10.741611 | Tue Nov 23 15:55:40 2021 | 320 | 7.523526
1000 | 1852.9729 | -10.848353 | Tue Nov 23 15:55:49 2021 | 330 | 7.524547
1000 | 1852.357178 | -10.813519 | Tue Nov 23 15:56:00 2021 | 340 | 7.524214
1000 | 1846.593384 | -10.44104 | Tue Nov 23 15:56:09 2021 | 350 | 7.521098
1000 | 1842.697876 | -10.152151 | Tue Nov 23 15:56:20 2021 | 360 | 7.518986
1000 | 1840.405029 | -10.008854 | Tue Nov 23 15:56:30 2021 | 370 | 7.517741
1000 | 1839.916138 | -9.9629 | Tue Nov 23 15:56:39 2021 | 380 | 7.517475
1000 | 1840.118652 | -9.96372 | Tue Nov 23 15:56:50 2021 | 390 | 7.517585
1000 | 1839.349121 | -9.924952 | Tue Nov 23 15:57:00 2021 | 400 | 7.517167
1000 | 1838.101685 | -9.811762 | Tue Nov 23 15:57:10 2021 | 410 | 7.516489
1000 | 1840.275513 | -9.990262 | Tue Nov 23 15:57:20 2021 | 420 | 7.517671
1000 | 1839.228027 | -9.93032 | Tue Nov 23 15:57:30 2021 | 430 | 7.517101
1000 | 1837.658936 | -9.768432 | Tue Nov 23 15:57:40 2021 | 440 | 7.516248
1000 | 1837.212036 | -9.732587 | Tue Nov 23 15:57:50 2021 | 450 | 7.516005
1000 | 1836.973389 | -9.721549 | Tue Nov 23 15:58:00 2021 | 460 | 7.515875
1000 | 1835.215454 | -9.569482 | Tue Nov 23 15:58:10 2021 | 470 | 7.514917
1000 | 1834.327393 | -9.495456 | Tue Nov 23 15:58:20 2021 | 480 | 7.514433
1000 | 1834.055542 | -9.439202 | Tue Nov 23 15:58:30 2021 | 490 | 7.514285
1000 | 1834.508301 | -9.550671 | Tue Nov 23 15:58:41 2021 | 500 | 7.514532
1000 | 1833.508179 | -9.431033 | Tue Nov 23 15:58:50 2021 | 510 | 7.513986
1000 | 1832.707275 | -9.359617 | Tue Nov 23 15:59:00 2021 | 520 | 7.51355
1000 | 1832.530396 | -9.339277 | Tue Nov 23 15:59:10 2021 | 530 | 7.513453
1000 | 1832.942749 | -9.359795 | Tue Nov 23 15:59:20 2021 | 540 | 7.513678
1000 | 1836.37439 | -9.638507 | Tue Nov 23 15:59:30 2021 | 550 | 7.515548
1000 | 1838.402466 | -9.752831 | Tue Nov 23 15:59:41 2021 | 560 | 7.516652
1000 | 1838.172974 | -9.758336 | Tue Nov 23 15:59:51 2021 | 570 | 7.516527
1000 | 1840.988403 | -9.935128 | Tue Nov 23 16:00:00 2021 | 580 | 7.518058
1000 | 1844.979858 | -10.175688 | Tue Nov 23 16:00:10 2021 | 590 | 7.520224
1000 | 1846.82373 | -10.294601 | Tue Nov 23 16:00:20 2021 | 600 | 7.521223
1000 | 1862.339478 | -11.129032 | Tue Nov 23 16:00:31 2021 | 610 | 7.529589
1000 | 1849.605591 | -10.418952 | Tue Nov 23 16:00:41 2021 | 620 | 7.522728
1000 | 1845.735718 | -10.194662 | Tue Nov 23 16:00:50 2021 | 630 | 7.520633
1000 | 1841.428223 | -9.904625 | Tue Nov 23 16:01:00 2021 | 640 | 7.518297
1000 | 1838.848633 | -9.693135 | Tue Nov 23 16:01:10 2021 | 650 | 7.516895
1000 | 1837.406006 | -9.565903 | Tue Nov 23 16:01:20 2021 | 660 | 7.51611
1000 | 1836.164429 | -9.457097 | Tue Nov 23 16:01:31 2021 | 670 | 7.515434
1000 | 1835.094727 | -9.348388 | Tue Nov 23 16:01:40 2021 | 680 | 7.514851
1000 | 1834.687256 | -9.320548 | Tue Nov 23 16:01:51 2021 | 690 | 7.514629
1000 | 1834.330688 | -9.25013 | Tue Nov 23 16:02:00 2021 | 700 | 7.514435
1000 | 1838.328247 | -9.570629 | Tue Nov 23 16:02:11 2021 | 710 | 7.516612
1000 | 1839.62793 | -9.622169 | Tue Nov 23 16:02:20 2021 | 720 | 7.517319
1000 | 1837.521729 | -9.481167 | Tue Nov 23 16:02:31 2021 | 730 | 7.516173
1000 | 1837.844482 | -9.476604 | Tue Nov 23 16:02:40 2021 | 740 | 7.516349
1000 | 1838.379883 | -9.502532 | Tue Nov 23 16:02:51 2021 | 750 | 7.51664
1000 | 1837.403198 | -9.409368 | Tue Nov 23 16:03:01 2021 | 760 | 7.516109
1000 | 1838.018066 | -9.424928 | Tue Nov 23 16:03:11 2021 | 770 | 7.516443
1000 | 1836.603516 | -9.308937 | Tue Nov 23 16:03:21 2021 | 780 | 7.515673
1000 | 1836.869019 | -9.311464 | Tue Nov 23 16:03:31 2021 | 790 | 7.515818
1000 | 1836.340576 | -9.280277 | Tue Nov 23 16:03:41 2021 | 800 | 7.51553
1000 | 1842.344482 | -9.709377 | Tue Nov 23 16:03:51 2021 | 810 | 7.518794
1000 | 1841.744751 | -9.6396 | Tue Nov 23 16:04:01 2021 | 820 | 7.518469
1000 | 1845.549438 | -9.864546 | Tue Nov 23 16:04:11 2021 | 830 | 7.520532
1000 | 1844.295898 | -9.793047 | Tue Nov 23 16:04:21 2021 | 840 | 7.519853
1000 | 1841.228027 | -9.552106 | Tue Nov 23 16:04:31 2021 | 850 | 7.518188
1000 | 1838.761719 | -9.365054 | Tue Nov 23 16:04:41 2021 | 860 | 7.516848
1000 | 1837.231445 | -9.243586 | Tue Nov 23 16:04:51 2021 | 870 | 7.516015
1000 | 1836.941162 | -9.210445 | Tue Nov 23 16:05:01 2021 | 880 | 7.515857
1000 | 1840.979004 | -9.445294 | Tue Nov 23 16:05:11 2021 | 890 | 7.518053
1000 | 1840.237671 | -9.394615 | Tue Nov 23 16:05:21 2021 | 900 | 7.51765
1000 | 1841.639771 | -9.493216 | Tue Nov 23 16:05:31 2021 | 910 | 7.518412
1000 | 1841.537354 | -9.416882 | Tue Nov 23 16:05:41 2021 | 920 | 7.518356
1000 | 1840.858521 | -9.349631 | Tue Nov 23 16:05:51 2021 | 930 | 7.517987
1000 | 1839.623535 | -9.299853 | Tue Nov 23 16:06:01 2021 | 940 | 7.517316
1000 | 1839.122681 | -9.225322 | Tue Nov 23 16:06:11 2021 | 950 | 7.517044
1000 | 1838.800293 | -9.171049 | Tue Nov 23 16:06:21 2021 | 960 | 7.516869
1000 | 1837.836426 | -9.101928 | Tue Nov 23 16:06:31 2021 | 970 | 7.516344
1000 | 1846.637817 | -9.687644 | Tue Nov 23 16:06:41 2021 | 980 | 7.521122
1000 | 1847.306885 | -9.731794 | Tue Nov 23 16:06:51 2021 | 990 | 7.521484
1000 | 1846.418091 | -9.615093 | Tue Nov 23 16:07:01 2021 | 1000 | 7.521003
1000 | 1843.169312 | -9.397374 | Tue Nov 23 16:07:11 2021 | 1010 | 7.519242
1000 | 1842.129272 | -9.251277 | Tue Nov 23 16:07:21 2021 | 1020 | 7.518677
1000 | 1840.071167 | -9.109728 | Tue Nov 23 16:07:32 2021 | 1030 | 7.51756
1000 | 1839.37207 | -9.050524 | Tue Nov 23 16:07:41 2021 | 1040 | 7.51718
1000 | 1839.086914 | -8.993491 | Tue Nov 23 16:07:52 2021 | 1050 | 7.517024
1000 | 1838.129517 | -8.907691 | Tue Nov 23 16:08:01 2021 | 1060 | 7.516504
1000 | 1838.280884 | -8.847926 | Tue Nov 23 16:08:11 2021 | 1070 | 7.516586
1000 | 1837.734497 | -8.81021 | Tue Nov 23 16:08:21 2021 | 1080 | 7.516289
1000 | 1837.475464 | -8.742932 | Tue Nov 23 16:08:31 2021 | 1090 | 7.516148
1000 | 1837.026001 | -8.711487 | Tue Nov 23 16:08:41 2021 | 1100 | 7.515903
1000 | 1837.325195 | -8.678483 | Tue Nov 23 16:08:52 2021 | 1110 | 7.516066
1000 | 1836.375 | -8.644278 | Tue Nov 23 16:09:01 2021 | 1120 | 7.515549
1000 | 1836.417236 | -8.588557 | Tue Nov 23 16:09:12 2021 | 1130 | 7.515572
1000 | 1836.741943 | -8.567179 | Tue Nov 23 16:09:22 2021 | 1140 | 7.515749
1000 | 1836.669922 | -8.534981 | Tue Nov 23 16:09:32 2021 | 1150 | 7.515709
1000 | 1836.496948 | -8.503672 | Tue Nov 23 16:09:41 2021 | 1160 | 7.515615
1000 | 1838.592285 | -8.641396 | Tue Nov 23 16:09:51 2021 | 1170 | 7.516755
1000 | 1842.712769 | -9.019036 | Tue Nov 23 16:10:01 2021 | 1180 | 7.518994
1000 | 1841.557129 | -8.844171 | Tue Nov 23 16:10:12 2021 | 1190 | 7.518367
1000 | 1840.222534 | -8.70818 | Tue Nov 23 16:10:22 2021 | 1200 | 7.517642
1000 | 1839.600708 | -8.6288 | Tue Nov 23 16:10:32 2021 | 1210 | 7.517304
1000 | 1839.266602 | -8.59204 | Tue Nov 23 16:10:41 2021 | 1220 | 7.517122
1000 | 1839.070801 | -8.532358 | Tue Nov 23 16:10:52 2021 | 1230 | 7.517016

## Cu_2ndPhase
1000 | 2432.843262 | -22.830976 | Tue Nov 23 16:11:54 2021 | 0 | 7.796816 |  | All values | 0-500 s
1000 | 2419.08374 | -22.819105 | Tue Nov 23 16:12:04 2021 | 10 | 7.791144 | Tau: | 16666.67 | 5000 | s
1000 | 2405.085449 | -22.705029 | Tue Nov 23 16:12:14 2021 | 20 | 7.785341 |  | 277.7778 | 83.33333 | min
1000 | 2389.330566 | -22.43536 | Tue Nov 23 16:12:24 2021 | 30 | 7.778769 |  | 4.62963 | 1.388889 | h
1000 | 2374.025391 | -22.189938 | Tue Nov 23 16:12:34 2021 | 40 | 7.772342
1000 | 2365.430908 | -22.05698 | Tue Nov 23 16:12:44 2021 | 50 | 7.768715
1000 | 2356.997559 | -21.950415 | Tue Nov 23 16:12:55 2021 | 60 | 7.765144
1000 | 2349.980713 | -21.83832 | Tue Nov 23 16:13:04 2021 | 70 | 7.762162
1000 | 2340.201172 | -21.623974 | Tue Nov 23 16:13:15 2021 | 80 | 7.757992
1000 | 2328.459961 | -21.376461 | Tue Nov 23 16:13:24 2021 | 90 | 7.752962
1000 | 2318.570557 | -21.165981 | Tue Nov 23 16:13:34 2021 | 100 | 7.748706
1000 | 2312.953613 | -21.038546 | Tue Nov 23 16:13:44 2021 | 110 | 7.746281
1000 | 2307.918701 | -20.948769 | Tue Nov 23 16:13:55 2021 | 120 | 7.744101
1000 | 2299.665283 | -20.791224 | Tue Nov 23 16:14:05 2021 | 130 | 7.740519
1000 | 2286.639893 | -20.473757 | Tue Nov 23 16:14:14 2021 | 140 | 7.734839
1000 | 2282.706543 | -20.400879 | Tue Nov 23 16:14:25 2021 | 150 | 7.733117
1000 | 2277.416504 | -20.320213 | Tue Nov 23 16:14:34 2021 | 160 | 7.730797
1000 | 2272.860596 | -20.196096 | Tue Nov 23 16:14:45 2021 | 170 | 7.728794
1000 | 2267.119873 | -20.075583 | Tue Nov 23 16:14:54 2021 | 180 | 7.726266
1000 | 2261.020996 | -19.889364 | Tue Nov 23 16:15:05 2021 | 190 | 7.723572
1000 | 2256.056152 | -19.822567 | Tue Nov 23 16:15:15 2021 | 200 | 7.721374
1000 | 2253.419678 | -19.742804 | Tue Nov 23 16:15:25 2021 | 210 | 7.720204
1000 | 2249.928467 | -19.700209 | Tue Nov 23 16:15:35 2021 | 220 | 7.718654
1000 | 2247.049072 | -19.62841 | Tue Nov 23 16:15:44 2021 | 230 | 7.717373
1000 | 2244.148438 | -19.531202 | Tue Nov 23 16:15:55 2021 | 240 | 7.716081
1000 | 2242.306152 | -19.529757 | Tue Nov 23 16:16:05 2021 | 250 | 7.71526
1000 | 2239.362061 | -19.460402 | Tue Nov 23 16:16:15 2021 | 260 | 7.713946
1000 | 2238.699951 | -19.460224 | Tue Nov 23 16:16:25 2021 | 270 | 7.713651
1000 | 2236.168945 | -19.465073 | Tue Nov 23 16:16:34 2021 | 280 | 7.712519
1000 | 2235.932373 | -19.502094 | Tue Nov 23 16:16:45 2021 | 290 | 7.712414
1000 | 2233.820801 | -19.461782 | Tue Nov 23 16:16:55 2021 | 300 | 7.711469
1000 | 2227.951904 | -19.272352 | Tue Nov 23 16:17:05 2021 | 310 | 7.708838
1000 | 2222.854736 | -19.080029 | Tue Nov 23 16:17:15 2021 | 320 | 7.706548
1000 | 2218.583984 | -19.009459 | Tue Nov 23 16:17:25 2021 | 330 | 7.704624
1000 | 2214.681641 | -18.876461 | Tue Nov 23 16:17:35 2021 | 340 | 7.702864
1000 | 2210.334717 | -18.724176 | Tue Nov 23 16:17:44 2021 | 350 | 7.700899
1000 | 2203.122314 | -18.488453 | Tue Nov 23 16:17:55 2021 | 360 | 7.697631
1000 | 2202.428711 | -18.474615 | Tue Nov 23 16:18:05 2021 | 370 | 7.697316
1000 | 2197.101318 | -18.281757 | Tue Nov 23 16:18:15 2021 | 380 | 7.694894
1000 | 2192.215088 | -18.140577 | Tue Nov 23 16:18:25 2021 | 390 | 7.692668
1000 | 2190.802979 | -18.110565 | Tue Nov 23 16:18:35 2021 | 400 | 7.692023
1000 | 2188.286377 | -18.046129 | Tue Nov 23 16:18:45 2021 | 410 | 7.690874
1000 | 2185.618896 | -17.933294 | Tue Nov 23 16:18:55 2021 | 420 | 7.689654
1000 | 2183.877197 | -17.913502 | Tue Nov 23 16:19:05 2021 | 430 | 7.688857
1000 | 2180.620117 | -17.816471 | Tue Nov 23 16:19:16 2021 | 440 | 7.687365
1000 | 2179.050537 | -17.774288 | Tue Nov 23 16:19:25 2021 | 450 | 7.686645
1000 | 2176.071533 | -17.663475 | Tue Nov 23 16:19:35 2021 | 460 | 7.685276
1000 | 2172.819092 | -17.561321 | Tue Nov 23 16:19:45 2021 | 470 | 7.683781
1000 | 2169.135254 | -17.440769 | Tue Nov 23 16:19:55 2021 | 480 | 7.682084
1000 | 2167.416992 | -17.388149 | Tue Nov 23 16:20:05 2021 | 490 | 7.681291
1000 | 2164.596436 | -17.299658 | Tue Nov 23 16:20:15 2021 | 500 | 7.679989
1000 | 2164.399658 | -17.286654 | Tue Nov 23 16:20:25 2021 | 510 | 7.679898
1000 | 2163.328125 | -17.239252 | Tue Nov 23 16:20:35 2021 | 520 | 7.679403
1000 | 2161.869629 | -17.211262 | Tue Nov 23 16:20:45 2021 | 530 | 7.678729
1000 | 2159.590088 | -17.146881 | Tue Nov 23 16:20:55 2021 | 540 | 7.677674
1000 | 2157.467285 | -17.067623 | Tue Nov 23 16:21:05 2021 | 550 | 7.67669
1000 | 2154.841797 | -16.999702 | Tue Nov 23 16:21:15 2021 | 560 | 7.675473
1000 | 2152.584717 | -16.90247 | Tue Nov 23 16:21:25 2021 | 570 | 7.674425
1000 | 2151.87793 | -16.878002 | Tue Nov 23 16:21:35 2021 | 580 | 7.674096
1000 | 2151.422363 | -16.878481 | Tue Nov 23 16:21:45 2021 | 590 | 7.673884
1000 | 2149.162109 | -16.813717 | Tue Nov 23 16:21:55 2021 | 600 | 7.672833
1000 | 2146.998047 | -16.711142 | Tue Nov 23 16:22:05 2021 | 610 | 7.671826
1000 | 2142.987793 | -16.610559 | Tue Nov 23 16:22:16 2021 | 620 | 7.669956
1000 | 2141.988281 | -16.576572 | Tue Nov 23 16:22:25 2021 | 630 | 7.66949
1000 | 2140.127686 | -16.524405 | Tue Nov 23 16:22:36 2021 | 640 | 7.668621
1000 | 2139.106201 | -16.426704 | Tue Nov 23 16:22:45 2021 | 650 | 7.668143
1000 | 2136.951416 | -16.363007 | Tue Nov 23 16:22:56 2021 | 660 | 7.667136
1000 | 2136.86084 | -16.398087 | Tue Nov 23 16:23:05 2021 | 670 | 7.667093
1000 | 2134.55127 | -16.342939 | Tue Nov 23 16:23:15 2021 | 680 | 7.666012
1000 | 2135.81958 | -16.388237 | Tue Nov 23 16:23:26 2021 | 690 | 7.666606
1000 | 2134.453369 | -16.36496 | Tue Nov 23 16:23:36 2021 | 700 | 7.665966
1000 | 2132.299805 | -16.292587 | Tue Nov 23 16:23:46 2021 | 710 | 7.664956
1000 | 2131.447998 | -16.268162 | Tue Nov 23 16:23:56 2021 | 720 | 7.664557
1000 | 2128.471436 | -16.140751 | Tue Nov 23 16:24:06 2021 | 730 | 7.663159
1000 | 2128.047363 | -16.137733 | Tue Nov 23 16:24:16 2021 | 740 | 7.66296
1000 | 2125.708008 | -16.106628 | Tue Nov 23 16:24:26 2021 | 750 | 7.66186
1000 | 2123.576904 | -16.029064 | Tue Nov 23 16:24:36 2021 | 760 | 7.660857
1000 | 2123.672852 | -16.01132 | Tue Nov 23 16:24:46 2021 | 770 | 7.660902
1000 | 2120.862549 | -15.91496 | Tue Nov 23 16:24:56 2021 | 780 | 7.659578
1000 | 2120.390869 | -15.908949 | Tue Nov 23 16:25:06 2021 | 790 | 7.659356
1000 | 2119.7146 | -15.92276 | Tue Nov 23 16:25:16 2021 | 800 | 7.659037
1000 | 2120.030273 | -15.935984 | Tue Nov 23 16:25:26 2021 | 810 | 7.659186
1000 | 2115.602783 | -15.803205 | Tue Nov 23 16:25:36 2021 | 820 | 7.657095
1000 | 2113.169189 | -15.658321 | Tue Nov 23 16:25:46 2021 | 830 | 7.655944
1000 | 2110.555664 | -15.559558 | Tue Nov 23 16:25:56 2021 | 840 | 7.654707
1000 | 2108.989746 | -15.488701 | Tue Nov 23 16:26:06 2021 | 850 | 7.653964
1000 | 2106.184326 | -15.377766 | Tue Nov 23 16:26:16 2021 | 860 | 7.652633
1000 | 2106.231201 | -15.370115 | Tue Nov 23 16:26:26 2021 | 870 | 7.652655
1000 | 2104.48877 | -15.28124 | Tue Nov 23 16:26:36 2021 | 880 | 7.651828
1000 | 2103.422852 | -15.249891 | Tue Nov 23 16:26:46 2021 | 890 | 7.651321
1000 | 2101.376953 | -15.177258 | Tue Nov 23 16:26:56 2021 | 900 | 7.650348
1000 | 2101.773193 | -15.193309 | Tue Nov 23 16:27:06 2021 | 910 | 7.650537
1000 | 2101.181396 | -15.168952 | Tue Nov 23 16:27:16 2021 | 920 | 7.650255
1000 | 2100.008301 | -15.129419 | Tue Nov 23 16:27:26 2021 | 930 | 7.649697
1000 | 2098.773193 | -15.063972 | Tue Nov 23 16:27:37 2021 | 940 | 7.649108
1000 | 2097.337646 | -15.040149 | Tue Nov 23 16:27:46 2021 | 950 | 7.648424
1000 | 2097.218018 | -14.98604 | Tue Nov 23 16:27:56 2021 | 960 | 7.648367
1000 | 2094.8479 | -14.885118 | Tue Nov 23 16:28:06 2021 | 970 | 7.647236
1000 | 2093.792725 | -14.854081 | Tue Nov 23 16:28:16 2021 | 980 | 7.646732
1000 | 2092.7229 | -14.825449 | Tue Nov 23 16:28:26 2021 | 990 | 7.646221
1000 | 2092.852539 | -14.858002 | Tue Nov 23 16:28:37 2021 | 1000 | 7.646283
1000 | 2091.318604 | -14.774427 | Tue Nov 23 16:28:47 2021 | 1010 | 7.64555
1000 | 2090.452637 | -14.72331 | Tue Nov 23 16:28:57 2021 | 1020 | 7.645136
1000 | 2090.739502 | -14.751054 | Tue Nov 23 16:29:07 2021 | 1030 | 7.645273
1000 | 2088.38623 | -14.627155 | Tue Nov 23 16:29:17 2021 | 1040 | 7.644147
1000 | 2087.392822 | -14.560779 | Tue Nov 23 16:29:27 2021 | 1050 | 7.643671
1000 | 2086.357178 | -14.526875 | Tue Nov 23 16:29:36 2021 | 1060 | 7.643175
1000 | 2085.230469 | -14.491179 | Tue Nov 23 16:29:47 2021 | 1070 | 7.642635
1000 | 2085.110107 | -14.485074 | Tue Nov 23 16:29:57 2021 | 1080 | 7.642577
1000 | 2084.818359 | -14.473503 | Tue Nov 23 16:30:07 2021 | 1090 | 7.642437
1000 | 2082.956055 | -14.402004 | Tue Nov 23 16:30:17 2021 | 1100 | 7.641543
1000 | 2083.798584 | -14.414927 | Tue Nov 23 16:30:27 2021 | 1110 | 7.641948
1000 | 2083.027344 | -14.387115 | Tue Nov 23 16:30:37 2021 | 1120 | 7.641578
1000 | 2083.220703 | -14.389014 | Tue Nov 23 16:30:47 2021 | 1130 | 7.64167
1000 | 2082.634521 | -14.399464 | Tue Nov 23 16:30:57 2021 | 1140 | 7.641389
1000 | 2081.879883 | -14.333566 | Tue Nov 23 16:31:07 2021 | 1150 | 7.641027
1000 | 2080.456787 | -14.304061 | Tue Nov 23 16:31:17 2021 | 1160 | 7.640343
1000 | 2080.28833 | -14.255798 | Tue Nov 23 16:31:26 2021 | 1170 | 7.640262
1000 | 2079.300049 | -14.278966 | Tue Nov 23 16:31:37 2021 | 1180 | 7.639787
1000 | 2078.549561 | -14.217195 | Tue Nov 23 16:31:47 2021 | 1190 | 7.639426
1000 | 2078.317139 | -14.163126 | Tue Nov 23 16:31:57 2021 | 1200 | 7.639314
1000 | 2079.538818 | -14.200024 | Tue Nov 23 16:32:07 2021 | 1210 | 7.639901
1000 | 2075.907715 | -14.117008 | Tue Nov 23 16:32:17 2021 | 1220 | 7.638154
1000 | 2078.609131 | -14.182141 | Tue Nov 23 16:32:27 2021 | 1230 | 7.639454
1000 | 2077.828369 | -14.182838 | Tue Nov 23 16:32:37 2021 | 1240 | 7.639079
1000 | 2076.363281 | -14.1297 | Tue Nov 23 16:32:47 2021 | 1250 | 7.638373
1000 | 2075.510742 | -14.014761 | Tue Nov 23 16:32:57 2021 | 1260 | 7.637963
1000 | 2073.92334 | -13.951964 | Tue Nov 23 16:33:08 2021 | 1270 | 7.637197
1000 | 2074.266846 | -13.987672 | Tue Nov 23 16:33:17 2021 | 1280 | 7.637363
1000 | 2073.693115 | -13.975037 | Tue Nov 23 16:33:27 2021 | 1290 | 7.637086
1000 | 2073.706543 | -13.949191 | Tue Nov 23 16:33:37 2021 | 1300 | 7.637093
1000 | 2071.934082 | -13.873881 | Tue Nov 23 16:33:47 2021 | 1310 | 7.636238
1000 | 2071.577637 | -13.87824 | Tue Nov 23 16:33:57 2021 | 1320 | 7.636066
1000 | 2072.375 | -13.909521 | Tue Nov 23 16:34:07 2021 | 1330 | 7.636451
1000 | 2072.448242 | -13.893539 | Tue Nov 23 16:34:17 2021 | 1340 | 7.636486
1000 | 2070.070801 | -13.813558 | Tue Nov 23 16:34:28 2021 | 1350 | 7.635338
1000 | 2069.448242 | -13.780403 | Tue Nov 23 16:34:37 2021 | 1360 | 7.635037
1000 | 2069.204102 | -13.760774 | Tue Nov 23 16:34:47 2021 | 1370 | 7.634919
1000 | 2070.62207 | -13.77076 | Tue Nov 23 16:34:57 2021 | 1380 | 7.635604
1000 | 2066.443604 | -13.594869 | Tue Nov 23 16:35:08 2021 | 1390 | 7.633584
1000 | 2066.830322 | -13.609826 | Tue Nov 23 16:35:17 2021 | 1400 | 7.633771
1000 | 2068.550293 | -13.638021 | Tue Nov 23 16:35:28 2021 | 1410 | 7.634603
1000 | 2067.666992 | -13.646778 | Tue Nov 23 16:35:37 2021 | 1420 | 7.634176
1000 | 2066.281982 | -13.596303 | Tue Nov 23 16:35:47 2021 | 1430 | 7.633506
1000 | 2067.846924 | -13.631396 | Tue Nov 23 16:35:58 2021 | 1440 | 7.634263
1000 | 2066.200684 | -13.529258 | Tue Nov 23 16:36:07 2021 | 1450 | 7.633467
1000 | 2065.142334 | -13.503876 | Tue Nov 23 16:36:18 2021 | 1460 | 7.632954
1000 | 2064.662354 | -13.503712 | Tue Nov 23 16:36:28 2021 | 1470 | 7.632722
1000 | 2064.14917 | -13.454262 | Tue Nov 23 16:36:38 2021 | 1480 | 7.632473
1000 | 2064.628174 | -13.468387 | Tue Nov 23 16:36:47 2021 | 1490 | 7.632705
1000 | 2063.748047 | -13.435957 | Tue Nov 23 16:36:58 2021 | 1500 | 7.632279
1000 | 2064.060791 | -13.413773 | Tue Nov 23 16:37:08 2021 | 1510 | 7.632431
1000 | 2061.208496 | -13.314844 | Tue Nov 23 16:37:18 2021 | 1520 | 7.631048
1000 | 2062.636963 | -13.342574 | Tue Nov 23 16:37:28 2021 | 1530 | 7.631741
1000 | 2062.387695 | -13.333477 | Tue Nov 23 16:37:38 2021 | 1540 | 7.63162
1000 | 2061.189209 | -13.268795 | Tue Nov 23 16:37:48 2021 | 1550 | 7.631038
1000 | 2061.587891 | -13.301033 | Tue Nov 23 16:37:58 2021 | 1560 | 7.631232
1000 | 2060.965576 | -13.306293 | Tue Nov 23 16:38:08 2021 | 1570 | 7.63093
1000 | 2059.997803 | -13.276786 | Tue Nov 23 16:38:18 2021 | 1580 | 7.63046
1000 | 2061.620361 | -13.306334 | Tue Nov 23 16:38:28 2021 | 1590 | 7.631248
1000 | 2059.762695 | -13.238919 | Tue Nov 23 16:38:38 2021 | 1600 | 7.630346
1000 | 2059.69873 | -13.216312 | Tue Nov 23 16:38:48 2021 | 1610 | 7.630315
1000 | 2059.639893 | -13.190248 | Tue Nov 23 16:38:58 2021 | 1620 | 7.630286
1000 | 2060.197266 | -13.222486 | Tue Nov 23 16:39:08 2021 | 1630 | 7.630557
1000 | 2058.955078 | -13.207159 | Tue Nov 23 16:39:18 2021 | 1640 | 7.629954
1000 | 2060.842041 | -13.271514 | Tue Nov 23 16:39:28 2021 | 1650 | 7.63087
1000 | 2061.096436 | -13.30923 | Tue Nov 23 16:39:38 2021 | 1660 | 7.630993
1000 | 2060.19458 | -13.24616 | Tue Nov 23 16:39:48 2021 | 1670 | 7.630556
1000 | 2057.644043 | -13.107521 | Tue Nov 23 16:39:58 2021 | 1680 | 7.629317
1000 | 2058.364258 | -13.067687 | Tue Nov 23 16:40:08 2021 | 1690 | 7.629667
1000 | 2058.18042 | -13.112124 | Tue Nov 23 16:40:18 2021 | 1700 | 7.629578
1000 | 2058.730713 | -13.123339 | Tue Nov 23 16:40:28 2021 | 1710 | 7.629845
1000 | 2057.525146 | -13.058766 | Tue Nov 23 16:40:39 2021 | 1720 | 7.629259
1000 | 2057.45752 | -13.033331 | Tue Nov 23 16:40:49 2021 | 1730 | 7.629226
1000 | 2057.499756 | -13.04023 | Tue Nov 23 16:40:58 2021 | 1740 | 7.629247
1000 | 2057.105957 | -13.052607 | Tue Nov 23 16:41:09 2021 | 1750 | 7.629055
1000 | 2057.423584 | -13.012062 | Tue Nov 23 16:41:18 2021 | 1760 | 7.62921
1000 | 2057.060547 | -12.985042 | Tue Nov 23 16:41:28 2021 | 1770 | 7.629033
1000 | 2054.468506 | -12.940058 | Tue Nov 23 16:41:38 2021 | 1780 | 7.627772
1000 | 2056.162598 | -12.919063 | Tue Nov 23 16:41:48 2021 | 1790 | 7.628597
1000 | 2055.352051 | -12.884037 | Tue Nov 23 16:41:58 2021 | 1800 | 7.628202
1000 | 2055.227051 | -12.863451 | Tue Nov 23 16:42:08 2021 | 1810 | 7.628142
1000 | 2054.344238 | -12.844805 | Tue Nov 23 16:42:18 2021 | 1820 | 7.627712
1000 | 2053.633545 | -12.793482 | Tue Nov 23 16:42:28 2021 | 1830 | 7.627366
1000 | 2053.842773 | -12.753375 | Tue Nov 23 16:42:39 2021 | 1840 | 7.627468
1000 | 2052.733643 | -12.683024 | Tue Nov 23 16:42:49 2021 | 1850 | 7.626928
1000 | 2052.611084 | -12.678421 | Tue Nov 23 16:42:58 2021 | 1860 | 7.626868
1000 | 2052.97876 | -12.692218 | Tue Nov 23 16:43:09 2021 | 1870 | 7.627047
1000 | 2053.921143 | -12.750002 | Tue Nov 23 16:43:19 2021 | 1880 | 7.627506
1000 | 2053.17749 | -12.769166 | Tue Nov 23 16:43:29 2021 | 1890 | 7.627144
1000 | 2055.622803 | -12.810366 | Tue Nov 23 16:43:38 2021 | 1900 | 7.628334
1000 | 2054.827637 | -12.806118 | Tue Nov 23 16:43:49 2021 | 1910 | 7.627947
1000 | 2045.919312 | -12.327786 | Tue Nov 23 16:43:58 2021 | 1920 | 7.623603

## PANI_2ndPhase
1000 | 1989.0354 | -12.436946 | Tue Nov 23 16:11:22 2021 | 0 | 7.595405 |  | All values | 0-500 s
1000 | 1949.207764 | -11.535005 | Tue Nov 23 16:11:32 2021 | 10 | 7.575178 | Tau: | 500000 | 20000 | s
1000 | 1938.024048 | -11.277398 | Tue Nov 23 16:11:42 2021 | 20 | 7.569424 |  | 8333.333 | 333.3333 | min
1000 | 1931.101685 | -11.123978 | Tue Nov 23 16:11:52 2021 | 30 | 7.565846 |  | 138.8889 | 5.555556 | h
1000 | 1925.073242 | -10.987156 | Tue Nov 23 16:12:02 2021 | 40 | 7.562719
1000 | 1920.006226 | -10.822576 | Tue Nov 23 16:12:12 2021 | 50 | 7.560084
1000 | 1916.115356 | -10.660181 | Tue Nov 23 16:12:22 2021 | 60 | 7.558055
1000 | 1912.995239 | -10.566757 | Tue Nov 23 16:12:32 2021 | 70 | 7.556425
1000 | 1910.294434 | -10.482637 | Tue Nov 23 16:12:42 2021 | 80 | 7.555013
1000 | 1908.544312 | -10.401344 | Tue Nov 23 16:12:52 2021 | 90 | 7.554096
1000 | 1905.957031 | -10.321922 | Tue Nov 23 16:13:02 2021 | 100 | 7.55274
1000 | 1904.528198 | -10.276311 | Tue Nov 23 16:13:12 2021 | 110 | 7.55199
1000 | 1903.078003 | -10.228677 | Tue Nov 23 16:13:22 2021 | 120 | 7.551228
1000 | 1901.483276 | -10.175592 | Tue Nov 23 16:13:32 2021 | 130 | 7.55039
1000 | 1901.940308 | -10.202285 | Tue Nov 23 16:13:42 2021 | 140 | 7.55063
1000 | 1906.059814 | -10.559792 | Tue Nov 23 16:13:52 2021 | 150 | 7.552793
1000 | 1911.688232 | -10.993999 | Tue Nov 23 16:14:02 2021 | 160 | 7.555742
1000 | 1905.313843 | -10.572713 | Tue Nov 23 16:14:12 2021 | 170 | 7.552402
1000 | 1901.001831 | -10.304014 | Tue Nov 23 16:14:22 2021 | 180 | 7.550136
1000 | 1898.396606 | -10.140486 | Tue Nov 23 16:14:33 2021 | 190 | 7.548765
1000 | 1897.160278 | -10.053782 | Tue Nov 23 16:14:42 2021 | 200 | 7.548113
1000 | 1903.009277 | -10.527307 | Tue Nov 23 16:14:53 2021 | 210 | 7.551192
1000 | 1902.951782 | -10.520639 | Tue Nov 23 16:15:03 2021 | 220 | 7.551162
1000 | 1901.477417 | -10.451505 | Tue Nov 23 16:15:12 2021 | 230 | 7.550386
1000 | 1897.527344 | -10.150744 | Tue Nov 23 16:15:22 2021 | 240 | 7.548307
1000 | 1895.230957 | -9.999537 | Tue Nov 23 16:15:32 2021 | 250 | 7.547096
1000 | 1893.497192 | -9.909966 | Tue Nov 23 16:15:42 2021 | 260 | 7.546181
1000 | 1893.358398 | -9.876376 | Tue Nov 23 16:15:52 2021 | 270 | 7.546107
1000 | 1891.907471 | -9.802118 | Tue Nov 23 16:16:02 2021 | 280 | 7.545341
1000 | 1891.67627 | -9.754292 | Tue Nov 23 16:16:12 2021 | 290 | 7.545219
1000 | 1890.631348 | -9.678682 | Tue Nov 23 16:16:23 2021 | 300 | 7.544666
1000 | 1890.047974 | -9.633221 | Tue Nov 23 16:16:32 2021 | 310 | 7.544357
1000 | 1889.154663 | -9.605681 | Tue Nov 23 16:16:42 2021 | 320 | 7.543885
1000 | 1888.69519 | -9.570519 | Tue Nov 23 16:16:52 2021 | 330 | 7.543641
1000 | 1888.276978 | -9.563457 | Tue Nov 23 16:17:02 2021 | 340 | 7.54342
1000 | 1887.818115 | -9.528268 | Tue Nov 23 16:17:13 2021 | 350 | 7.543177
1000 | 1887.394287 | -9.481713 | Tue Nov 23 16:17:23 2021 | 360 | 7.542952
1000 | 1892.650879 | -9.922138 | Tue Nov 23 16:17:33 2021 | 370 | 7.545734
1000 | 1892.648071 | -9.933162 | Tue Nov 23 16:17:43 2021 | 380 | 7.545732
1000 | 1891.347656 | -9.868972 | Tue Nov 23 16:17:52 2021 | 390 | 7.545045
1000 | 1890.814575 | -9.830518 | Tue Nov 23 16:18:03 2021 | 400 | 7.544763
1000 | 1889.525146 | -9.694665 | Tue Nov 23 16:18:12 2021 | 410 | 7.544081
1000 | 1888.578125 | -9.649121 | Tue Nov 23 16:18:23 2021 | 420 | 7.54358
1000 | 1887.438843 | -9.560356 | Tue Nov 23 16:18:33 2021 | 430 | 7.542976
1000 | 1889.9104 | -9.757517 | Tue Nov 23 16:18:43 2021 | 440 | 7.544285
1000 | 1889.32959 | -9.690021 | Tue Nov 23 16:18:53 2021 | 450 | 7.543977
1000 | 1887.673706 | -9.536628 | Tue Nov 23 16:19:03 2021 | 460 | 7.543101
1000 | 1886.781006 | -9.458532 | Tue Nov 23 16:19:13 2021 | 470 | 7.542627
1000 | 1885.722656 | -9.396432 | Tue Nov 23 16:19:23 2021 | 480 | 7.542066
1000 | 1885.620728 | -9.353893 | Tue Nov 23 16:19:33 2021 | 490 | 7.542012
1000 | 1884.159302 | -9.290783 | Tue Nov 23 16:19:43 2021 | 500 | 7.541237
1000 | 1884.464233 | -9.260238 | Tue Nov 23 16:19:54 2021 | 510 | 7.541399
1000 | 1883.497192 | -9.220869 | Tue Nov 23 16:20:03 2021 | 520 | 7.540886
1000 | 1883.460083 | -9.192756 | Tue Nov 23 16:20:13 2021 | 530 | 7.540866
1000 | 1883.246094 | -9.168289 | Tue Nov 23 16:20:23 2021 | 540 | 7.540752
1000 | 1883.42334 | -9.164656 | Tue Nov 23 16:20:33 2021 | 550 | 7.540846
1000 | 1883.15625 | -9.144083 | Tue Nov 23 16:20:43 2021 | 560 | 7.540705
1000 | 1882.8479 | -9.111586 | Tue Nov 23 16:20:53 2021 | 570 | 7.540541
1000 | 1882.642944 | -9.094387 | Tue Nov 23 16:21:03 2021 | 580 | 7.540432
1000 | 1882.371338 | -9.089989 | Tue Nov 23 16:21:13 2021 | 590 | 7.540288
1000 | 1882.157593 | -9.076574 | Tue Nov 23 16:21:24 2021 | 600 | 7.540174
1000 | 1882.607056 | -9.066274 | Tue Nov 23 16:21:33 2021 | 610 | 7.540413
1000 | 1882.640137 | -9.081984 | Tue Nov 23 16:21:43 2021 | 620 | 7.54043
1000 | 1882.546265 | -9.062901 | Tue Nov 23 16:21:53 2021 | 630 | 7.540381
1000 | 1882.997803 | -9.087133 | Tue Nov 23 16:22:03 2021 | 640 | 7.54062
1000 | 1884.780518 | -9.235909 | Tue Nov 23 16:22:13 2021 | 650 | 7.541567
1000 | 1886.335205 | -9.362745 | Tue Nov 23 16:22:23 2021 | 660 | 7.542391
1000 | 1887.433594 | -9.441894 | Tue Nov 23 16:22:34 2021 | 670 | 7.542973
1000 | 1887.739868 | -9.455991 | Tue Nov 23 16:22:43 2021 | 680 | 7.543136
1000 | 1888.746338 | -9.515987 | Tue Nov 23 16:22:53 2021 | 690 | 7.543669
1000 | 1889.391235 | -9.570902 | Tue Nov 23 16:23:03 2021 | 700 | 7.54401
1000 | 1889.909058 | -9.586011 | Tue Nov 23 16:23:13 2021 | 710 | 7.544284
1000 | 1888.21167 | -9.470116 | Tue Nov 23 16:23:23 2021 | 720 | 7.543385
1000 | 1886.702271 | -9.294894 | Tue Nov 23 16:23:34 2021 | 730 | 7.542586
1000 | 1885.155518 | -9.191512 | Tue Nov 23 16:23:44 2021 | 740 | 7.541766
1000 | 1884.542847 | -9.099332 | Tue Nov 23 16:23:54 2021 | 750 | 7.541441
1000 | 1883.75769 | -9.056343 | Tue Nov 23 16:24:04 2021 | 760 | 7.541024
1000 | 1883.457275 | -8.99662 | Tue Nov 23 16:24:13 2021 | 770 | 7.540864
1000 | 1883.12439 | -8.954368 | Tue Nov 23 16:24:23 2021 | 780 | 7.540688
1000 | 1882.734131 | -8.933509 | Tue Nov 23 16:24:34 2021 | 790 | 7.54048
1000 | 1883.91333 | -8.992234 | Tue Nov 23 16:24:43 2021 | 800 | 7.541106
1000 | 1885.34668 | -9.114973 | Tue Nov 23 16:24:54 2021 | 810 | 7.541867
1000 | 1885.731567 | -9.158359 | Tue Nov 23 16:25:04 2021 | 820 | 7.542071
1000 | 1887.215942 | -9.207713 | Tue Nov 23 16:25:14 2021 | 830 | 7.542858
1000 | 1887.335083 | -9.22416 | Tue Nov 23 16:25:24 2021 | 840 | 7.542921
1000 | 1887.364136 | -9.233887 | Tue Nov 23 16:25:34 2021 | 850 | 7.542936
1000 | 1887.963135 | -9.221265 | Tue Nov 23 16:25:44 2021 | 860 | 7.543254
1000 | 1886.143188 | -9.079087 | Tue Nov 23 16:25:54 2021 | 870 | 7.542289
1000 | 1885.270386 | -8.989803 | Tue Nov 23 16:26:04 2021 | 880 | 7.541827
1000 | 1885.088501 | -8.923113 | Tue Nov 23 16:26:14 2021 | 890 | 7.54173
1000 | 1884.393433 | -8.926488 | Tue Nov 23 16:26:24 2021 | 900 | 7.541361
1000 | 1884.061157 | -8.839963 | Tue Nov 23 16:26:34 2021 | 910 | 7.541185
1000 | 1884.968628 | -8.870849 | Tue Nov 23 16:26:44 2021 | 920 | 7.541666
1000 | 1884.273682 | -8.828652 | Tue Nov 23 16:26:54 2021 | 930 | 7.541298
1000 | 1884.275024 | -8.781783 | Tue Nov 23 16:27:04 2021 | 940 | 7.541298
1000 | 1884.124146 | -8.759394 | Tue Nov 23 16:27:14 2021 | 950 | 7.541218
1000 | 1883.220215 | -8.716159 | Tue Nov 23 16:27:24 2021 | 960 | 7.540738
1000 | 1883.915527 | -8.676967 | Tue Nov 23 16:27:34 2021 | 970 | 7.541108
1000 | 1883.766113 | -8.654592 | Tue Nov 23 16:27:44 2021 | 980 | 7.541028
1000 | 1883.2854 | -8.671393 | Tue Nov 23 16:27:54 2021 | 990 | 7.540773
1000 | 1883.366577 | -8.650002 | Tue Nov 23 16:28:04 2021 | 1000 | 7.540816
1000 | 1884.16748 | -8.701542 | Tue Nov 23 16:28:14 2021 | 1010 | 7.541241
1000 | 1884.296997 | -8.656162 | Tue Nov 23 16:28:24 2021 | 1020 | 7.54131
1000 | 1884.290894 | -8.625604 | Tue Nov 23 16:28:34 2021 | 1030 | 7.541307
1000 | 1883.963745 | -8.606821 | Tue Nov 23 16:28:44 2021 | 1040 | 7.541133
1000 | 1886.572144 | -8.686229 | Tue Nov 23 16:28:54 2021 | 1050 | 7.542517
1000 | 1887.40979 | -8.696748 | Tue Nov 23 16:29:04 2021 | 1060 | 7.542961
1000 | 1885.701904 | -8.6366 | Tue Nov 23 16:29:14 2021 | 1070 | 7.542055
1000 | 1886.401123 | -8.619621 | Tue Nov 23 16:29:25 2021 | 1080 | 7.542426
1000 | 1885.167114 | -8.57002 | Tue Nov 23 16:29:34 2021 | 1090 | 7.541772
1000 | 1885.088013 | -8.545814 | Tue Nov 23 16:29:44 2021 | 1100 | 7.54173
1000 | 1885.961914 | -8.537562 | Tue Nov 23 16:29:54 2021 | 1110 | 7.542193
1000 | 1885.650513 | -8.487006 | Tue Nov 23 16:30:05 2021 | 1120 | 7.542028
1000 | 1886.230347 | -8.488003 | Tue Nov 23 16:30:15 2021 | 1130 | 7.542336
1000 | 1886.579102 | -8.527645 | Tue Nov 23 16:30:24 2021 | 1140 | 7.54252
1000 | 1886.15918 | -8.478768 | Tue Nov 23 16:30:35 2021 | 1150 | 7.542298
1000 | 1886.200195 | -8.471106 | Tue Nov 23 16:30:45 2021 | 1160 | 7.54232
1000 | 1886.250854 | -8.443921 | Tue Nov 23 16:30:54 2021 | 1170 | 7.542346
1000 | 1886.290039 | -8.414019 | Tue Nov 23 16:31:05 2021 | 1180 | 7.542367
1000 | 1886.281128 | -8.406942 | Tue Nov 23 16:31:15 2021 | 1190 | 7.542363
1000 | 1886.652466 | -8.383501 | Tue Nov 23 16:31:25 2021 | 1200 | 7.542559
1000 | 1886.560547 | -8.3645 | Tue Nov 23 16:31:34 2021 | 1210 | 7.542511
1000 | 1886.587402 | -8.362041 | Tue Nov 23 16:31:45 2021 | 1220 | 7.542525
1000 | 1887.121216 | -8.340239 | Tue Nov 23 16:31:55 2021 | 1230 | 7.542808
1000 | 1887.031006 | -8.332371 | Tue Nov 23 16:32:05 2021 | 1240 | 7.54276
1000 | 1886.726318 | -8.323437 | Tue Nov 23 16:32:14 2021 | 1250 | 7.542598
1000 | 1887.19043 | -8.319024 | Tue Nov 23 16:32:25 2021 | 1260 | 7.542844
1000 | 1886.684448 | -8.281594 | Tue Nov 23 16:32:35 2021 | 1270 | 7.542576
1000 | 1886.9646 | -8.295911 | Tue Nov 23 16:32:45 2021 | 1280 | 7.542725
1000 | 1887.214722 | -8.286157 | Tue Nov 23 16:32:55 2021 | 1290 | 7.542857
1000 | 1887.327759 | -8.269327 | Tue Nov 23 16:33:04 2021 | 1300 | 7.542917
1000 | 1887.50647 | -8.265776 | Tue Nov 23 16:33:15 2021 | 1310 | 7.543012
1000 | 1887.838379 | -8.272251 | Tue Nov 23 16:33:25 2021 | 1320 | 7.543188
1000 | 1888.446533 | -8.274642 | Tue Nov 23 16:33:35 2021 | 1330 | 7.54351
1000 | 1889.368042 | -8.273726 | Tue Nov 23 16:33:45 2021 | 1340 | 7.543998
1000 | 1888.640381 | -8.250504 | Tue Nov 23 16:33:55 2021 | 1350 | 7.543612
1000 | 1890.012451 | -8.265762 | Tue Nov 23 16:34:05 2021 | 1360 | 7.544339
1000 | 1889.224609 | -8.262621 | Tue Nov 23 16:34:15 2021 | 1370 | 7.543922
1000 | 1889.243164 | -8.215656 | Tue Nov 23 16:34:25 2021 | 1380 | 7.543932
1000 | 1888.790527 | -8.230136 | Tue Nov 23 16:34:35 2021 | 1390 | 7.543692
1000 | 1889.71167 | -8.229235 | Tue Nov 23 16:34:45 2021 | 1400 | 7.54418
1000 | 1890.290405 | -8.207952 | Tue Nov 23 16:34:55 2021 | 1410 | 7.544486
1000 | 1890.239746 | -8.215847 | Tue Nov 23 16:35:05 2021 | 1420 | 7.544459
1000 | 1890.955811 | -8.220901 | Tue Nov 23 16:35:15 2021 | 1430 | 7.544838
1000 | 1891.510132 | -8.22004 | Tue Nov 23 16:35:25 2021 | 1440 | 7.545131
1000 | 1891.569824 | -8.199946 | Tue Nov 23 16:35:36 2021 | 1450 | 7.545162
1000 | 1891.668945 | -8.195602 | Tue Nov 23 16:35:45 2021 | 1460 | 7.545215
1000 | 1891.424561 | -8.177749 | Tue Nov 23 16:35:55 2021 | 1470 | 7.545086
1000 | 1891.039429 | -8.168036 | Tue Nov 23 16:36:05 2021 | 1480 | 7.544882
1000 | 1891.024292 | -8.138748 | Tue Nov 23 16:36:15 2021 | 1490 | 7.544874
1000 | 1891.339478 | -8.161533 | Tue Nov 23 16:36:25 2021 | 1500 | 7.545041
1000 | 1892.199707 | -8.143488 | Tue Nov 23 16:36:35 2021 | 1510 | 7.545495
1000 | 1892.261841 | -8.134541 | Tue Nov 23 16:36:45 2021 | 1520 | 7.545528
1000 | 1892.890503 | -8.142914 | Tue Nov 23 16:36:55 2021 | 1530 | 7.54586
1000 | 1892.407593 | -8.148706 | Tue Nov 23 16:37:05 2021 | 1540 | 7.545605
1000 | 1892.550659 | -8.151726 | Tue Nov 23 16:37:16 2021 | 1550 | 7.545681
1000 | 1892.771362 | -8.144403 | Tue Nov 23 16:37:25 2021 | 1560 | 7.545797
1000 | 1893.102173 | -8.139731 | Tue Nov 23 16:37:35 2021 | 1570 | 7.545972
1000 | 1894.172485 | -8.146111 | Tue Nov 23 16:37:45 2021 | 1580 | 7.546537
1000 | 1894.024048 | -8.138816 | Tue Nov 23 16:37:55 2021 | 1590 | 7.546459
1000 | 1894.686279 | -8.129473 | Tue Nov 23 16:38:05 2021 | 1600 | 7.546809
1000 | 1894.748535 | -8.120539 | Tue Nov 23 16:38:16 2021 | 1610 | 7.546841
1000 | 1894.889648 | -8.112397 | Tue Nov 23 16:38:26 2021 | 1620 | 7.546916
1000 | 1895.285156 | -8.109952 | Tue Nov 23 16:38:35 2021 | 1630 | 7.547125
1000 | 1895.015991 | -8.10569 | Tue Nov 23 16:38:45 2021 | 1640 | 7.546983
1000 | 1895.450317 | -8.08826 | Tue Nov 23 16:38:56 2021 | 1650 | 7.547212
1000 | 1895.314941 | -8.061963 | Tue Nov 23 16:39:06 2021 | 1660 | 7.54714
1000 | 1896.396606 | -8.093395 | Tue Nov 23 16:39:16 2021 | 1670 | 7.547711
1000 | 1896.917236 | -8.081019 | Tue Nov 23 16:39:26 2021 | 1680 | 7.547985
1000 | 1896.830933 | -8.075978 | Tue Nov 23 16:39:36 2021 | 1690 | 7.54794
1000 | 1896.38269 | -8.075254 | Tue Nov 23 16:39:46 2021 | 1700 | 7.547704
1000 | 1896.852661 | -8.051267 | Tue Nov 23 16:39:55 2021 | 1710 | 7.547951
1000 | 1897.110107 | -8.048535 | Tue Nov 23 16:40:05 2021 | 1720 | 7.548087
1000 | 1897.777832 | -8.061525 | Tue Nov 23 16:40:16 2021 | 1730 | 7.548439
1000 | 1897.651367 | -8.06031 | Tue Nov 23 16:40:26 2021 | 1740 | 7.548372
1000 | 1897.713623 | -8.05139 | Tue Nov 23 16:40:36 2021 | 1750 | 7.548405
1000 | 1897.634521 | -8.030995 | Tue Nov 23 16:40:46 2021 | 1760 | 7.548363
1000 | 1897.813354 | -8.027484 | Tue Nov 23 16:40:56 2021 | 1770 | 7.548458
1000 | 1898.398804 | -8.017321 | Tue Nov 23 16:41:06 2021 | 1780 | 7.548766
1000 | 1899.028564 | -8.025708 | Tue Nov 23 16:41:16 2021 | 1790 | 7.549098
1000 | 1899.221069 | -8.012868 | Tue Nov 23 16:41:26 2021 | 1800 | 7.549199
1000 | 1899.715942 | -8.051117 | Tue Nov 23 16:41:36 2021 | 1810 | 7.54946
1000 | 1900.489502 | -8.070364 | Tue Nov 23 16:41:46 2021 | 1820 | 7.549867
1000 | 1900.873169 | -8.125566 | Tue Nov 23 16:41:56 2021 | 1830 | 7.550069
1000 | 1901.02478 | -8.113231 | Tue Nov 23 16:42:06 2021 | 1840 | 7.550148
1000 | 1901.452393 | -8.118981 | Tue Nov 23 16:42:16 2021 | 1850 | 7.550373
1000 | 1901.34436 | -8.149799 | Tue Nov 23 16:42:26 2021 | 1860 | 7.550316
1000 | 1903.3927 | -8.181546 | Tue Nov 23 16:42:36 2021 | 1870 | 7.551393
1000 | 1903.390137 | -8.207364 | Tue Nov 23 16:42:46 2021 | 1880 | 7.551392
1000 | 1903.588135 | -8.224645 | Tue Nov 23 16:42:56 2021 | 1890 | 7.551496
1000 | 1904.311157 | -8.240737 | Tue Nov 23 16:43:06 2021 | 1900 | 7.551876
1000 | 1904.762939 | -8.252594 | Tue Nov 23 16:43:16 2021 | 1910 | 7.552113
1000 | 1904.998535 | -8.243591 | Tue Nov 23 16:43:27 2021 | 1920 | 7.552237
1000 | 1905.472412 | -8.26165 | Tue Nov 23 16:43:36 2021 | 1930 | 7.552485
1000 | 1906.374023 | -8.263017 | Tue Nov 23 16:43:46 2021 | 1940 | 7.552958
1000 | 1910.696777 | -8.274587 | Tue Nov 23 16:43:56 2021 | 1950 | 7.555223

## Cu_3rdPhase
1000 | 2015.456787 | -12.97399 | Tue Nov 23 16:44:59 2021 | 0 | 7.608601 |  | All values
1000 | 2007.95752 | -12.849708 | Tue Nov 23 16:45:08 2021 | 10 | 7.604873 | Tau: | 14285.71 | s
1000 | 2001.945435 | -12.717394 | Tue Nov 23 16:45:19 2021 | 20 | 7.601875 |  | 238.0952 | min
1000 | 1996.855835 | -12.596035 | Tue Nov 23 16:45:29 2021 | 30 | 7.599329 |  | 3.968254 | h
1000 | 1992.088501 | -12.523211 | Tue Nov 23 16:45:39 2021 | 40 | 7.596939
1000 | 1989.69458 | -12.446754 | Tue Nov 23 16:45:48 2021 | 50 | 7.595736
1000 | 1986.626465 | -12.378739 | Tue Nov 23 16:45:59 2021 | 60 | 7.594193
1000 | 1984.846802 | -12.298866 | Tue Nov 23 16:46:10 2021 | 70 | 7.593297
1000 | 1983.058472 | -12.243187 | Tue Nov 23 16:46:19 2021 | 80 | 7.592396
1000 | 1981.562378 | -12.220648 | Tue Nov 23 16:46:29 2021 | 90 | 7.591641
1000 | 1979.879395 | -12.150939 | Tue Nov 23 16:46:39 2021 | 100 | 7.590791
1000 | 1978.425903 | -12.122935 | Tue Nov 23 16:46:49 2021 | 110 | 7.590057
1000 | 1977.396118 | -12.084427 | Tue Nov 23 16:46:59 2021 | 120 | 7.589536
1000 | 1975.518433 | -12.026697 | Tue Nov 23 16:47:09 2021 | 130 | 7.588586
1000 | 1974.014526 | -11.972219 | Tue Nov 23 16:47:19 2021 | 140 | 7.587825
1000 | 1973.239746 | -11.948411 | Tue Nov 23 16:47:29 2021 | 150 | 7.587432
1000 | 1971.943726 | -11.908876 | Tue Nov 23 16:47:40 2021 | 160 | 7.586775
1000 | 1970.520508 | -11.833363 | Tue Nov 23 16:47:49 2021 | 170 | 7.586053
1000 | 1967.88147 | -11.763367 | Tue Nov 23 16:47:59 2021 | 180 | 7.584713
1000 | 1968.584717 | -11.790182 | Tue Nov 23 16:48:09 2021 | 190 | 7.58507
1000 | 1968.55542 | -11.72576 | Tue Nov 23 16:48:19 2021 | 200 | 7.585055
1000 | 1967.265625 | -11.673126 | Tue Nov 23 16:48:30 2021 | 210 | 7.5844
1000 | 1964.665405 | -11.625123 | Tue Nov 23 16:48:39 2021 | 220 | 7.583077
1000 | 1964.980591 | -11.616817 | Tue Nov 23 16:48:50 2021 | 230 | 7.583238
1000 | 1964.881104 | -11.613567 | Tue Nov 23 16:48:59 2021 | 240 | 7.583187
1000 | 1963.30127 | -11.573364 | Tue Nov 23 16:49:09 2021 | 250 | 7.582383
1000 | 1963.17749 | -11.535688 | Tue Nov 23 16:49:20 2021 | 260 | 7.58232
1000 | 1961.755981 | -11.47139 | Tue Nov 23 16:49:29 2021 | 270 | 7.581595
1000 | 1961.881226 | -11.509078 | Tue Nov 23 16:49:40 2021 | 280 | 7.581659
1000 | 1961.265381 | -11.47725 | Tue Nov 23 16:49:49 2021 | 290 | 7.581345
1000 | 1960.829102 | -11.428004 | Tue Nov 23 16:49:59 2021 | 300 | 7.581123
1000 | 1960.461548 | -11.394482 | Tue Nov 23 16:50:10 2021 | 310 | 7.580935

## PANI_3rdPhase
1000 | 2310.387939 | -13.041732 | Tue Nov 23 16:44:26 2021 | 0 | 7.745171 |  | All values
1000 | 2162.318115 | -12.827168 | Tue Nov 23 16:44:37 2021 | 10 | 7.678936 | Tau: | 5000 | s
1000 | 2090.988525 | -12.110804 | Tue Nov 23 16:44:46 2021 | 20 | 7.645392 |  | 83.33333 | min
1000 | 2073.996094 | -11.893044 | Tue Nov 23 16:44:57 2021 | 30 | 7.637233 |  | 1.388889 | h
1000 | 2063.458496 | -11.655886 | Tue Nov 23 16:45:06 2021 | 40 | 7.632139
1000 | 2055.899658 | -11.481688 | Tue Nov 23 16:45:16 2021 | 50 | 7.628469
1000 | 2049.631836 | -11.333009 | Tue Nov 23 16:45:26 2021 | 60 | 7.625415
1000 | 2044.390747 | -11.172322 | Tue Nov 23 16:45:37 2021 | 70 | 7.622855
1000 | 2038.952148 | -11.037603 | Tue Nov 23 16:45:47 2021 | 80 | 7.620191
1000 | 2035.196777 | -10.918608 | Tue Nov 23 16:45:56 2021 | 90 | 7.618348
1000 | 2031.353149 | -10.804585 | Tue Nov 23 16:46:07 2021 | 100 | 7.616457
1000 | 2028.168579 | -10.71291 | Tue Nov 23 16:46:17 2021 | 110 | 7.614888
1000 | 2026.011719 | -10.667981 | Tue Nov 23 16:46:27 2021 | 120 | 7.613824
1000 | 2023.616455 | -10.594351 | Tue Nov 23 16:46:37 2021 | 130 | 7.612642
1000 | 2021.462646 | -10.507676 | Tue Nov 23 16:46:47 2021 | 140 | 7.611577
1000 | 2019.621338 | -10.424622 | Tue Nov 23 16:46:57 2021 | 150 | 7.610665
1000 | 2017.0177 | -10.346757 | Tue Nov 23 16:47:07 2021 | 160 | 7.609375
1000 | 2016.737671 | -10.2884 | Tue Nov 23 16:47:17 2021 | 170 | 7.609236
1000 | 2015.062622 | -10.216042 | Tue Nov 23 16:47:27 2021 | 180 | 7.608406
1000 | 2013.178467 | -10.170771 | Tue Nov 23 16:47:37 2021 | 190 | 7.60747
1000 | 2011.959106 | -10.12688 | Tue Nov 23 16:47:47 2021 | 200 | 7.606864
1000 | 2011.151245 | -10.074342 | Tue Nov 23 16:47:57 2021 | 210 | 7.606463
1000 | 2010.100952 | -10.040464 | Tue Nov 23 16:48:07 2021 | 220 | 7.60594
1000 | 2009.321777 | -9.999537 | Tue Nov 23 16:48:17 2021 | 230 | 7.605553
1000 | 2007.911133 | -9.936918 | Tue Nov 23 16:48:28 2021 | 240 | 7.60485
1000 | 2007.114502 | -9.915335 | Tue Nov 23 16:48:37 2021 | 250 | 7.604453
1000 | 2006.277588 | -9.894161 | Tue Nov 23 16:48:47 2021 | 260 | 7.604036
1000 | 2005.541138 | -9.842552 | Tue Nov 23 16:48:57 2021 | 270 | 7.603669
1000 | 2005.04541 | -9.820108 | Tue Nov 23 16:49:07 2021 | 280 | 7.603422
1000 | 2004.212036 | -9.801189 | Tue Nov 23 16:49:17 2021 | 290 | 7.603006
1000 | 2004.186157 | -9.747818 | Tue Nov 23 16:49:27 2021 | 300 | 7.602993
1000 | 2003.657715 | -9.751493 | Tue Nov 23 16:49:37 2021 | 310 | 7.60273
1000 | 2002.618042 | -9.717396 | Tue Nov 23 16:49:47 2021 | 320 | 7.602211
1000 | 2002.145874 | -9.670008 | Tue Nov 23 16:49:57 2021 | 330 | 7.601975
1000 | 2002.047974 | -9.650091 | Tue Nov 23 16:50:07 2021 | 340 | 7.601926

## 3rd phase
CU | baseline = | 1960 |  | PANI | baseline = | 2000
0 | 2015.456787 | 55.456787 | 4.015604 | 0 | 2310.387939 | 310.387939 | 5.737823
10 | 2007.95752 | 47.95752 | 3.870316 | 10 | 2162.318115 | 162.318115 | 5.089558
20 | 2001.945435 | 41.945435 | 3.73637 | 20 | 2090.988525 | 90.988525 | 4.510733
30 | 1996.855835 | 36.855835 | 3.607014 | 30 | 2073.996094 | 73.996094 | 4.304012
40 | 1992.088501 | 32.088501 | 3.468498 | 40 | 2063.458496 | 63.458496 | 4.150386
50 | 1989.69458 | 29.69458 | 3.390965 | 50 | 2055.899658 | 55.899658 | 4.023558
60 | 1986.626465 | 26.626465 | 3.281906 | 60 | 2049.631836 | 49.631836 | 3.904632
70 | 1984.846802 | 24.846802 | 3.212729 | 70 | 2044.390747 | 44.390747 | 3.793031
80 | 1983.058472 | 23.058472 | 3.138033 | 80 | 2038.952148 | 38.952148 | 3.662334
90 | 1981.562378 | 21.562378 | 3.07095 | 90 | 2035.196777 | 35.196777 | 3.560955
100 | 1979.879395 | 19.879395 | 2.989684 | 100 | 2031.353149 | 31.353149 | 3.445315
110 | 1978.425903 | 18.425903 | 2.913757 | 110 | 2028.168579 | 28.168579 | 3.338207
120 | 1977.396118 | 17.396118 | 2.856247 | 120 | 2026.011719 | 26.011719 | 3.258547
130 | 1975.518433 | 15.518433 | 2.742029 | 130 | 2023.616455 | 23.616455 | 3.161944
140 | 1974.014526 | 14.014526 | 2.640094 | 140 | 2021.462646 | 21.462646 | 3.066314
150 | 1973.239746 | 13.239746 | 2.583223 | 150 | 2019.621338 | 19.621338 | 2.976618
160 | 1971.943726 | 11.943726 | 2.480206 | 160 | 2017.0177 | 17.0177 | 2.834254
170 | 1970.520508 | 10.520508 | 2.353326 | 170 | 2016.737671 | 16.737671 | 2.817662
180 | 1967.88147 | 7.88147 | 2.064514 | 180 | 2015.062622 | 15.062622 | 2.712216
190 | 1968.584717 | 8.584717 | 2.149984 | 190 | 2013.178467 | 13.178467 | 2.578584
200 | 1968.55542 | 8.55542 | 2.146565 | 200 | 2011.959106 | 11.959106 | 2.481493
210 | 1967.265625 | 7.265625 | 1.983154 | 210 | 2011.151245 | 11.151245 | 2.411551
220 | 1964.665405 | 4.665405 | 1.540175 | 220 | 2010.100952 | 10.100952 | 2.31263
230 | 1964.980591 | 4.980591 | 1.605549 | 230 | 2009.321777 | 9.321777 | 2.232353
240 | 1964.881104 | 4.881104 | 1.585371 | 240 | 2007.911133 | 7.911133 | 2.068271
250 | 1963.30127 | 3.30127 | 1.194307 | 250 | 2007.114502 | 7.114502 | 1.962135
260 | 1963.17749 | 3.17749 | 1.156092 | 260 | 2006.277588 | 6.277588 | 1.836986
270 | 1961.755981 | 1.755981 | 0.5630277 | 270 | 2005.541138 | 5.541138 | 1.7122
280 | 1961.881226 | 1.881226 | 0.6319237 | 280 | 2005.04541 | 5.04541 | 1.618479
290 | 1961.265381 | 1.265381 | 0.2353733 | 290 | 2004.212036 | 4.212036 | 1.437946
300 | 1960.829102 | 0.829102 | -0.1874121 | 300 | 2004.186157 | 4.186157 | 1.431783
310 | 1960.461548 | 0.461548 | -0.7731692 | 310 | 2003.657715 | 3.657715 | 1.296839
|  |  |  | 320 | 2002.618042 | 2.618042 | 0.9624267
|  |  |  | 330 | 2002.145874 | 2.145874 | 0.7635469
|  |  |  | 340 | 2002.047974 | 2.047974 | 0.716851