## Cu_1stPhase
Freq | Magnitude | Phase | Time (date) | Magnitude - R | Bread Magnitude - Baseline | Time[s] | ln with baseline | ln(Magnitude)
1000 | 1902.828125 | -13.54693 | Tue Nov 23 14:44:34 2021 | 424.828125 | 75.696465 | 50 | 4.326731 | 7.551097 |  | All values | 0-500 s |  | Serie Resistor | Baseline
1000 | 1902.602539 | -13.585124 | Tue Nov 23 14:44:44 2021 | 424.602539 | 75.470879 | 60 | 4.323747 | 7.550978 | Tau: | 12500 | 11111.11 | s | 1478 | 349.13166
1000 | 1902.904297 | -13.622047 | Tue Nov 23 14:44:54 2021 | 424.904297 | 75.772637 | 70 | 4.327737 | 7.551137 |  | 208.3333 | 185.1852 | min
1000 | 1901.570801 | -13.586217 | Tue Nov 23 14:45:04 2021 | 423.570801 | 74.439141 | 80 | 4.309982 | 7.550436 |  | 3.472222 | 3.08642 | h
1000 | 1901.848267 | -13.584578 | Tue Nov 23 14:45:14 2021 | 423.848267 | 74.716607 | 90 | 4.313702 | 7.550581
1000 | 1902.179077 | -13.618947 | Tue Nov 23 14:45:24 2021 | 424.179077 | 75.047417 | 100 | 4.31812 | 7.550755
1000 | 1901.486694 | -13.580698 | Tue Nov 23 14:45:34 2021 | 423.486694 | 74.355034 | 110 | 4.308851 | 7.550391
1000 | 1900.411621 | -13.547189 | Tue Nov 23 14:45:44 2021 | 422.411621 | 73.279961 | 120 | 4.294287 | 7.549826
1000 | 1900.69043 | -13.542367 | Tue Nov 23 14:45:54 2021 | 422.69043 | 73.55877 | 130 | 4.298085 | 7.549972
1000 | 1899.290527 | -13.488503 | Tue Nov 23 14:46:04 2021 | 421.290527 | 72.158867 | 140 | 4.27887 | 7.549236
1000 | 1898.623901 | -13.439791 | Tue Nov 23 14:46:14 2021 | 420.623901 | 71.492241 | 150 | 4.269589 | 7.548885
1000 | 1897.187012 | -13.391351 | Tue Nov 23 14:46:25 2021 | 419.187012 | 70.055352 | 160 | 4.249286 | 7.548128
1000 | 1896.078125 | -13.338663 | Tue Nov 23 14:46:35 2021 | 418.078125 | 68.946465 | 170 | 4.23333 | 7.547543
1000 | 1894.992432 | -13.287683 | Tue Nov 23 14:46:44 2021 | 416.992432 | 67.860772 | 180 | 4.217458 | 7.54697
1000 | 1893.044312 | -13.196978 | Tue Nov 23 14:46:54 2021 | 415.044312 | 65.912652 | 190 | 4.18833 | 7.545942
1000 | 1890.72876 | -13.058544 | Tue Nov 23 14:47:04 2021 | 412.72876 | 63.5971 | 200 | 4.152568 | 7.544718
1000 | 1886.213379 | -12.767987 | Tue Nov 23 14:47:15 2021 | 408.213379 | 59.081719 | 210 | 4.078922 | 7.542327
1000 | 1881.783081 | -12.541553 | Tue Nov 23 14:47:25 2021 | 403.783081 | 54.651421 | 220 | 4.000975 | 7.539975
1000 | 1878.87854 | -12.357233 | Tue Nov 23 14:47:35 2021 | 400.87854 | 51.74688 | 230 | 3.946364 | 7.53843
1000 | 1875.257324 | -12.122835 | Tue Nov 23 14:47:45 2021 | 397.257324 | 48.125664 | 240 | 3.873816 | 7.536501
1000 | 1872.295532 | -11.947463 | Tue Nov 23 14:47:55 2021 | 394.295532 | 45.163872 | 250 | 3.810297 | 7.534921
1000 | 1870.501099 | -11.818619 | Tue Nov 23 14:48:05 2021 | 392.501099 | 43.369439 | 260 | 3.769755 | 7.533962
1000 | 1868.988892 | -11.693899 | Tue Nov 23 14:48:15 2021 | 390.988892 | 41.857232 | 270 | 3.734265 | 7.533153
1000 | 1867.710083 | -11.652631 | Tue Nov 23 14:48:25 2021 | 389.710083 | 40.578423 | 280 | 3.703236 | 7.532468
1000 | 1867.453369 | -11.63046 | Tue Nov 23 14:48:34 2021 | 389.453369 | 40.321709 | 290 | 3.69689 | 7.532331
1000 | 1866.383789 | -11.605066 | Tue Nov 23 14:48:45 2021 | 388.383789 | 39.252129 | 300 | 3.670006 | 7.531758
1000 | 1865.73291 | -11.583496 | Tue Nov 23 14:48:55 2021 | 387.73291 | 38.60125 | 310 | 3.653285 | 7.531409
1000 | 1865.880493 | -11.582992 | Tue Nov 23 14:49:05 2021 | 387.880493 | 38.748833 | 320 | 3.657101 | 7.531488
1000 | 1865.673706 | -11.584725 | Tue Nov 23 14:49:15 2021 | 387.673706 | 38.542046 | 330 | 3.65175 | 7.531378
1000 | 1865.007446 | -11.566106 | Tue Nov 23 14:49:25 2021 | 387.007446 | 37.875786 | 340 | 3.634312 | 7.53102
1000 | 1864.206421 | -11.545165 | Tue Nov 23 14:49:34 2021 | 386.206421 | 37.074761 | 350 | 3.612936 | 7.530591
1000 | 1864.257324 | -11.536477 | Tue Nov 23 14:49:45 2021 | 386.257324 | 37.125664 | 360 | 3.614308 | 7.530618
1000 | 1864.716797 | -11.516738 | Tue Nov 23 14:49:55 2021 | 386.716797 | 37.585137 | 370 | 3.626609 | 7.530864
1000 | 1863.647827 | -11.483815 | Tue Nov 23 14:50:05 2021 | 385.647827 | 36.516167 | 380 | 3.597755 | 7.530291
1000 | 1863.006226 | -11.484704 | Tue Nov 23 14:50:15 2021 | 385.006226 | 35.874566 | 390 | 3.580029 | 7.529947
1000 | 1863.948486 | -11.490086 | Tue Nov 23 14:50:25 2021 | 385.948486 | 36.816826 | 400 | 3.605955 | 7.530452
1000 | 1862.94873 | -11.478366 | Tue Nov 23 14:50:35 2021 | 384.94873 | 35.81707 | 410 | 3.578425 | 7.529916
1000 | 1862.616455 | -11.460101 | Tue Nov 23 14:50:45 2021 | 384.616455 | 35.484795 | 420 | 3.569104 | 7.529737
1000 | 1861.570801 | -11.398793 | Tue Nov 23 14:50:55 2021 | 383.570801 | 34.439141 | 430 | 3.539194 | 7.529176
1000 | 1861.000854 | -11.347664 | Tue Nov 23 14:51:05 2021 | 383.000854 | 33.869194 | 440 | 3.522506 | 7.52887 | [6 empty] | -0.0017
1000 | 1860.424683 | -11.395296 | Tue Nov 23 14:51:15 2021 | 382.424683 | 33.293023 | 450 | 3.505348 | 7.52856 | [5 empty] | Tau: | 588.2353 | s
1000 | 1860.836182 | -11.39169 | Tue Nov 23 14:51:26 2021 | 382.836182 | 33.704522 | 460 | 3.517632 | 7.528781 | [6 empty] | 9.803922 | min
1000 | 1861.651001 | -11.409831 | Tue Nov 23 14:51:35 2021 | 383.651001 | 34.519341 | 470 | 3.54152 | 7.529219 | [6 empty] | 0.1633987 | h
1000 | 1861.677124 | -11.389013 | Tue Nov 23 14:51:45 2021 | 383.677124 | 34.545464 | 480 | 3.542276 | 7.529233
1000 | 1859.745605 | -11.313608 | Tue Nov 23 14:51:55 2021 | 381.745605 | 32.613945 | 490 | 3.48474 | 7.528195
1000 | 1858.418213 | -11.23558 | Tue Nov 23 14:52:05 2021 | 380.418213 | 31.286553 | 500 | 3.443188 | 7.527481
1000 | 1857.657593 | -11.168316 | Tue Nov 23 14:52:15 2021 | 379.657593 | 30.525933 | 510 | 3.418577 | 7.527072
1000 | 1857.334595 | -11.149861 | Tue Nov 23 14:52:25 2021 | 379.334595 | 30.202935 | 520 | 3.407939 | 7.526898
1000 | 1856.998291 | -11.108866 | Tue Nov 23 14:52:35 2021 | 378.998291 | 29.866631 | 530 | 3.396742 | 7.526717
1000 | 1856.754028 | -11.053406 | Tue Nov 23 14:52:45 2021 | 378.754028 | 29.622368 | 540 | 3.38853 | 7.526585
1000 | 1854.446289 | -10.90023 | Tue Nov 23 14:52:55 2021 | 376.446289 | 27.314629 | 550 | 3.307422 | 7.525341
1000 | 1852.559937 | -10.735978 | Tue Nov 23 14:53:05 2021 | 374.559937 | 25.428277 | 560 | 3.235862 | 7.524324
1000 | 1850.772705 | -10.635288 | Tue Nov 23 14:53:15 2021 | 372.772705 | 23.641045 | 570 | 3.162984 | 7.523359
1000 | 1849.655884 | -10.558175 | Tue Nov 23 14:53:25 2021 | 371.655884 | 22.524224 | 580 | 3.114591 | 7.522755
1000 | 1849.058594 | -10.515432 | Tue Nov 23 14:53:36 2021 | 371.058594 | 21.926934 | 590 | 3.087716 | 7.522432
1000 | 1848.361084 | -10.457033 | Tue Nov 23 14:53:46 2021 | 370.361084 | 21.229424 | 600 | 3.055388 | 7.522055
1000 | 1848.596802 | -10.444452 | Tue Nov 23 14:53:55 2021 | 370.596802 | 21.465142 | 610 | 3.06643 | 7.522182
1000 | 1847.855591 | -10.399633 | Tue Nov 23 14:54:05 2021 | 369.855591 | 20.723931 | 620 | 3.031289 | 7.521781
1000 | 1848.406494 | -10.398198 | Tue Nov 23 14:54:16 2021 | 370.406494 | 21.274834 | 630 | 3.057525 | 7.522079
1000 | 1847.599243 | -10.372503 | Tue Nov 23 14:54:26 2021 | 369.599243 | 20.467583 | 640 | 3.018842 | 7.521642
1000 | 1847.599976 | -10.349881 | Tue Nov 23 14:54:35 2021 | 369.599976 | 20.468316 | 650 | 3.018878 | 7.521643
1000 | 1847.53418 | -10.346384 | Tue Nov 23 14:54:45 2021 | 369.53418 | 20.40252 | 660 | 3.015658 | 7.521607
1000 | 1847.073975 | -10.310553 | Tue Nov 23 14:54:56 2021 | 369.073975 | 19.942315 | 670 | 2.992844 | 7.521358
1000 | 1846.897583 | -10.294584 | Tue Nov 23 14:55:05 2021 | 368.897583 | 19.765923 | 680 | 2.983959 | 7.521263
1000 | 1846.394043 | -10.282372 | Tue Nov 23 14:55:15 2021 | 368.394043 | 19.262383 | 690 | 2.958154 | 7.52099
1000 | 1846.251465 | -10.260474 | Tue Nov 23 14:55:26 2021 | 368.251465 | 19.119805 | 700 | 2.950725 | 7.520913
1000 | 1844.74292 | -10.15085 | Tue Nov 23 14:55:35 2021 | 366.74292 | 17.61126 | 710 | 2.868538 | 7.520095
1000 | 1843.051392 | -10.084201 | Tue Nov 23 14:55:46 2021 | 365.051392 | 15.919732 | 720 | 2.767559 | 7.519178
1000 | 1842.274414 | -10.047482 | Tue Nov 23 14:55:56 2021 | 364.274414 | 15.142754 | 730 | 2.717522 | 7.518756
1000 | 1842.025146 | -10.020311 | Tue Nov 23 14:56:06 2021 | 364.025146 | 14.893486 | 740 | 2.700924 | 7.518621
1000 | 1842.541504 | -9.991228 | Tue Nov 23 14:56:16 2021 | 364.541504 | 15.409844 | 750 | 2.735007 | 7.518901
1000 | 1841.730347 | -9.975929 | Tue Nov 23 14:56:26 2021 | 363.730347 | 14.598687 | 760 | 2.680932 | 7.518461
1000 | 1841.500244 | -9.975847 | Tue Nov 23 14:56:36 2021 | 363.500244 | 14.368584 | 770 | 2.665044 | 7.518336
1000 | 1841.53833 | -9.947215 | Tue Nov 23 14:56:46 2021 | 363.53833 | 14.40667 | 780 | 2.667691 | 7.518357
1000 | 1841.258667 | -9.926014 | Tue Nov 23 14:56:56 2021 | 363.258667 | 14.127007 | 790 | 2.648088 | 7.518205
1000 | 1841.306274 | -9.886918 | Tue Nov 23 14:57:06 2021 | 363.306274 | 14.174614 | 800 | 2.651453 | 7.518231
1000 | 1839.317261 | -9.829626 | Tue Nov 23 14:57:16 2021 | 361.317261 | 12.185601 | 810 | 2.500255 | 7.51715
1000 | 1840.342163 | -9.829722 | Tue Nov 23 14:57:27 2021 | 362.342163 | 13.210503 | 820 | 2.581012 | 7.517707
1000 | 1840.349854 | -9.807073 | Tue Nov 23 14:57:36 2021 | 362.349854 | 13.218194 | 830 | 2.581594 | 7.517711
1000 | 1839.851318 | -9.795995 | Tue Nov 23 14:57:46 2021 | 361.851318 | 12.719658 | 840 | 2.543149 | 7.51744
1000 | 1840.049316 | -9.78146 | Tue Nov 23 14:57:56 2021 | 362.049316 | 12.917656 | 850 | 2.558595 | 7.517548
1000 | 1839.686768 | -9.771665 | Tue Nov 23 14:58:06 2021 | 361.686768 | 12.555108 | 860 | 2.530128 | 7.517351
1000 | 1839.426758 | -9.741844 | Tue Nov 23 14:58:16 2021 | 361.426758 | 12.295098 | 870 | 2.509201 | 7.517209
1000 | 1839.738403 | -9.725452 | Tue Nov 23 14:58:26 2021 | 361.738403 | 12.606743 | 880 | 2.534232 | 7.517379
1000 | 1839.668579 | -9.703719 | Tue Nov 23 14:58:36 2021 | 361.668579 | 12.536919 | 890 | 2.528678 | 7.517341
1000 | 1839.449707 | -9.68096 | Tue Nov 23 14:58:46 2021 | 361.449707 | 12.318047 | 900 | 2.511065 | 7.517222
1000 | 1839.669312 | -9.691505 | Tue Nov 23 14:58:56 2021 | 361.669312 | 12.537652 | 910 | 2.528736 | 7.517341
1000 | 1839.847656 | -9.665428 | Tue Nov 23 14:59:06 2021 | 361.847656 | 12.715996 | 920 | 2.542861 | 7.517438
1000 | 1839.186035 | -9.642288 | Tue Nov 23 14:59:16 2021 | 361.186035 | 12.054375 | 930 | 2.489428 | 7.517078
1000 | 1840.199463 | -9.627439 | Tue Nov 23 14:59:26 2021 | 362.199463 | 13.067803 | 940 | 2.570151 | 7.517629
1000 | 1838.842163 | -9.599394 | Tue Nov 23 14:59:36 2021 | 360.842163 | 11.710503 | 950 | 2.460486 | 7.516891
1000 | 1839.540649 | -9.597222 | Tue Nov 23 14:59:46 2021 | 361.540649 | 12.408989 | 960 | 2.518421 | 7.517271
1000 | 1839.657227 | -9.586908 | Tue Nov 23 14:59:56 2021 | 361.657227 | 12.525567 | 970 | 2.527772 | 7.517335
1000 | 1838.87915 | -9.568945 | Tue Nov 23 15:00:06 2021 | 360.87915 | 11.74749 | 980 | 2.46364 | 7.516912
1000 | 1839.328613 | -9.571063 | Tue Nov 23 15:00:17 2021 | 361.328613 | 12.196953 | 990 | 2.501186 | 7.517156
1000 | 1839.091187 | -9.53683 | Tue Nov 23 15:00:27 2021 | 361.091187 | 11.959527 | 1000 | 2.481528 | 7.517027
1000 | 1838.120361 | -9.517883 | Tue Nov 23 15:00:37 2021 | 360.120361 | 10.988701 | 1010 | 2.396868 | 7.516499
1000 | 1839.098999 | -9.521216 | Tue Nov 23 15:00:46 2021 | 361.098999 | 11.967339 | 1020 | 2.482181 | 7.517031
1000 | 1839.502686 | -9.50231 | Tue Nov 23 15:00:57 2021 | 361.502686 | 12.371026 | 1030 | 2.515357 | 7.517251
1000 | 1838.891113 | -9.493144 | Tue Nov 23 15:01:06 2021 | 360.891113 | 11.759453 | 1040 | 2.464657 | 7.516918
1000 | 1839.619019 | -9.488349 | Tue Nov 23 15:01:16 2021 | 361.619019 | 12.487359 | 1050 | 2.524717 | 7.517314
1000 | 1839.358154 | -9.458501 | Tue Nov 23 15:01:27 2021 | 361.358154 | 12.226494 | 1060 | 2.503605 | 7.517172
1000 | 1839.44043 | -9.461246 | Tue Nov 23 15:01:36 2021 | 361.44043 | 12.30877 | 1070 | 2.510312 | 7.517217
1000 | 1839.840332 | -9.445756 | Tue Nov 23 15:01:47 2021 | 361.840332 | 12.708672 | 1080 | 2.542285 | 7.517434
1000 | 1839.507324 | -9.438502 | Tue Nov 23 15:01:57 2021 | 361.507324 | 12.375664 | 1090 | 2.515732 | 7.517253
1000 | 1839.564575 | -9.436835 | Tue Nov 23 15:02:06 2021 | 361.564575 | 12.432915 | 1100 | 2.520347 | 7.517284
1000 | 1839.250854 | -9.396469 | Tue Nov 23 15:02:17 2021 | 361.250854 | 12.119194 | 1110 | 2.49479 | 7.517114
1000 | 1839.086304 | -9.387699 | Tue Nov 23 15:02:27 2021 | 361.086304 | 11.954644 | 1120 | 2.48112 | 7.517024
1000 | 1840.178955 | -9.389256 | Tue Nov 23 15:02:37 2021 | 362.178955 | 13.047295 | 1130 | 2.568581 | 7.517618
1000 | 1839.956787 | -9.382126 | Tue Nov 23 15:02:47 2021 | 361.956787 | 12.825127 | 1140 | 2.551406 | 7.517497
1000 | 1839.236206 | -9.367714 | Tue Nov 23 15:02:56 2021 | 361.236206 | 12.104546 | 1150 | 2.493581 | 7.517106
1000 | 1839.915771 | -9.357687 | Tue Nov 23 15:03:07 2021 | 361.915771 | 12.784111 | 1160 | 2.548203 | 7.517475
1000 | 1839.110962 | -9.338863 | Tue Nov 23 15:03:17 2021 | 361.110962 | 11.979302 | 1170 | 2.48318 | 7.517038
1000 | 1839.765259 | -9.324424 | Tue Nov 23 15:03:27 2021 | 361.765259 | 12.633599 | 1180 | 2.53636 | 7.517393
1000 | 1840.268188 | -9.328263 | Tue Nov 23 15:03:37 2021 | 362.268188 | 13.136528 | 1190 | 2.575397 | 7.517667
1000 | 1840.540405 | -9.336937 | Tue Nov 23 15:03:47 2021 | 362.540405 | 13.408745 | 1200 | 2.595907 | 7.517815
1000 | 1841.814087 | -9.321323 | Tue Nov 23 15:03:57 2021 | 363.814087 | 14.682427 | 1210 | 2.686651 | 7.518506
1000 | 1926.669434 | -11.777178 | Tue Nov 23 16:10:44 2021 | 448.669434 | 99.537774 | 1220 | 4.600537 | 7.563548

## PANI_1stPhase
Freq | Magnitude | Phase | Time (date) | Magnitude - R | Bread Magnitude - Baseline | Time[s] | ln with baseline | ln(Magnitude)
1000 | 1953.476196 | -10.560504 | Tue Nov 23 14:41:34 2021 | 469.476196 | 91.066196 | 0 | 4.511587 | 7.577366 |  | All values | 0-1000 s |  | Serie Resistor | Baseline
1000 | 1946.03125 | -10.27455 | Tue Nov 23 14:41:44 2021 | 462.03125 | 83.62125 | 10 | 4.426298 | 7.573547 | Tau: | 33333.33 | 25000 | s | 1484 | 378.41
1000 | 1939.30603 | -10.050548 | Tue Nov 23 14:41:54 2021 | 455.30603 | 76.89603 | 20 | 4.342454 | 7.570085 |  | 555.5556 | 416.6667 | min
1000 | 1932.601807 | -9.880067 | Tue Nov 23 14:42:03 2021 | 448.601807 | 70.191807 | 30 | 4.251232 | 7.566622 |  | 9.259259 | 6.944444 | h
1000 | 1928.481689 | -9.742765 | Tue Nov 23 14:42:14 2021 | 444.481689 | 66.071689 | 40 | 4.19074 | 7.564488
1000 | 1924.998413 | -9.648919 | Tue Nov 23 14:42:24 2021 | 440.998413 | 62.588413 | 50 | 4.13658 | 7.56268
1000 | 1921.676025 | -9.532956 | Tue Nov 23 14:42:34 2021 | 437.676025 | 59.266025 | 60 | 4.082036 | 7.560953
1000 | 1918.964844 | -9.458316 | Tue Nov 23 14:42:44 2021 | 434.964844 | 56.554844 | 70 | 4.035211 | 7.559541
1000 | 1915.903442 | -9.380124 | Tue Nov 23 14:42:54 2021 | 431.903442 | 53.493442 | 80 | 3.979559 | 7.557945
1000 | 1914.141968 | -9.321042 | Tue Nov 23 14:43:04 2021 | 430.141968 | 51.731968 | 90 | 3.946076 | 7.557025
1000 | 1911.178223 | -9.269133 | Tue Nov 23 14:43:14 2021 | 427.178223 | 48.768223 | 100 | 3.887079 | 7.555475
1000 | 1911.227051 | -9.237331 | Tue Nov 23 14:43:24 2021 | 427.227051 | 48.817051 | 110 | 3.88808 | 7.555501
1000 | 1907.732788 | -9.174535 | Tue Nov 23 14:43:34 2021 | 423.732788 | 45.322788 | 120 | 3.81381 | 7.553671
1000 | 1905.617554 | -9.134456 | Tue Nov 23 14:43:44 2021 | 421.617554 | 43.207554 | 130 | 3.766015 | 7.552561
1000 | 1905.2677 | -9.098078 | Tue Nov 23 14:43:54 2021 | 421.2677 | 42.8577 | 140 | 3.757885 | 7.552378
1000 | 1903.040771 | -9.048477 | Tue Nov 23 14:44:04 2021 | 419.040771 | 40.630771 | 150 | 3.704526 | 7.551208
1000 | 1902.706909 | -9.026088 | Tue Nov 23 14:44:14 2021 | 418.706909 | 40.296909 | 160 | 3.696275 | 7.551033
1000 | 1901.528076 | -9.004532 | Tue Nov 23 14:44:24 2021 | 417.528076 | 39.118076 | 170 | 3.666585 | 7.550413
1000 | 1900.768311 | -8.958851 | Tue Nov 23 14:44:34 2021 | 416.768311 | 38.358311 | 180 | 3.646971 | 7.550013
1000 | 1899.06311 | -8.926203 | Tue Nov 23 14:44:44 2021 | 415.06311 | 36.65311 | 190 | 3.601498 | 7.549116
1000 | 1898.007935 | -8.898309 | Tue Nov 23 14:44:54 2021 | 414.007935 | 35.597935 | 200 | 3.572288 | 7.54856
1000 | 1896.515503 | -8.863762 | Tue Nov 23 14:45:04 2021 | 412.515503 | 34.105503 | 210 | 3.529459 | 7.547774
1000 | 1895.359375 | -8.823723 | Tue Nov 23 14:45:15 2021 | 411.359375 | 32.949375 | 220 | 3.494972 | 7.547164
1000 | 1895.044067 | -8.80617 | Tue Nov 23 14:45:24 2021 | 411.044067 | 32.634067 | 230 | 3.485357 | 7.546997
1000 | 1894.528809 | -8.785255 | Tue Nov 23 14:45:34 2021 | 410.528809 | 32.118809 | 240 | 3.469442 | 7.546725
1000 | 1893.425293 | -8.754997 | Tue Nov 23 14:45:44 2021 | 409.425293 | 31.015293 | 250 | 3.43448 | 7.546143
1000 | 1892.172974 | -8.72198 | Tue Nov 23 14:45:55 2021 | 408.172974 | 29.762974 | 260 | 3.393265 | 7.545481
1000 | 1891.579102 | -8.701517 | Tue Nov 23 14:46:04 2021 | 407.579102 | 29.169102 | 270 | 3.37311 | 7.545167
1000 | 1890.391357 | -8.679797 | Tue Nov 23 14:46:14 2021 | 406.391357 | 27.981357 | 280 | 3.331538 | 7.544539
1000 | 1890.241211 | -8.674729 | Tue Nov 23 14:46:24 2021 | 406.241211 | 27.831211 | 290 | 3.326158 | 7.54446
1000 | 1889.130127 | -8.632887 | Tue Nov 23 14:46:35 2021 | 405.130127 | 26.720127 | 300 | 3.285417 | 7.543872
1000 | 1888.347168 | -8.617724 | Tue Nov 23 14:46:44 2021 | 404.347168 | 25.937168 | 310 | 3.255677 | 7.543457
1000 | 1887.371826 | -8.581141 | Tue Nov 23 14:46:54 2021 | 403.371826 | 24.961826 | 320 | 3.217348 | 7.542941
1000 | 1886.900391 | -8.563219 | Tue Nov 23 14:47:04 2021 | 402.900391 | 24.490391 | 330 | 3.198281 | 7.542691
1000 | 1885.88147 | -8.539942 | Tue Nov 23 14:47:15 2021 | 401.88147 | 23.47147 | 340 | 3.155786 | 7.542151
1000 | 1885.039307 | -8.522566 | Tue Nov 23 14:47:24 2021 | 401.039307 | 22.629307 | 350 | 3.119246 | 7.541704
1000 | 1884.402588 | -8.480616 | Tue Nov 23 14:47:35 2021 | 400.402588 | 21.992588 | 360 | 3.090705 | 7.541366
1000 | 1883.151123 | -8.445208 | Tue Nov 23 14:47:45 2021 | 399.151123 | 20.741123 | 370 | 3.032118 | 7.540702
1000 | 1882.727905 | -8.419089 | Tue Nov 23 14:47:55 2021 | 398.727905 | 20.317905 | 380 | 3.011503 | 7.540477 | [7 empty] | -0.004
1000 | 1883.155518 | -8.407955 | Tue Nov 23 14:48:05 2021 | 399.155518 | 20.745518 | 390 | 3.03233 | 7.540704 | [6 empty] | Tau: | 250 | s
1000 | 1882.577271 | -8.401207 | Tue Nov 23 14:48:15 2021 | 398.577271 | 20.167271 | 400 | 3.004061 | 7.540397 | [7 empty] | 4.166667 | min
1000 | 1881.17981 | -8.36293 | Tue Nov 23 14:48:25 2021 | 397.17981 | 18.76981 | 410 | 2.93225 | 7.539654 | [7 empty] | 0.06944444 | h
1000 | 1880.113159 | -8.319408 | Tue Nov 23 14:48:34 2021 | 396.113159 | 17.703159 | 420 | 2.873743 | 7.539087
1000 | 1879.646606 | -8.30665 | Tue Nov 23 14:48:44 2021 | 395.646606 | 17.236606 | 430 | 2.847035 | 7.538839
1000 | 1879.997314 | -8.276679 | Tue Nov 23 14:48:54 2021 | 395.997314 | 17.587314 | 440 | 2.867178 | 7.539026
1000 | 1878.710815 | -8.250423 | Tue Nov 23 14:49:04 2021 | 394.710815 | 16.300815 | 450 | 2.791215 | 7.538341
1000 | 1878.093384 | -8.234811 | Tue Nov 23 14:49:15 2021 | 394.093384 | 15.683384 | 460 | 2.752602 | 7.538012
1000 | 1878.569214 | -8.228239 | Tue Nov 23 14:49:25 2021 | 394.569214 | 16.159214 | 470 | 2.78249 | 7.538266
1000 | 1877.052368 | -8.202462 | Tue Nov 23 14:49:34 2021 | 393.052368 | 14.642368 | 480 | 2.683919 | 7.537458
1000 | 1877.389648 | -8.191808 | Tue Nov 23 14:49:45 2021 | 393.389648 | 14.979648 | 490 | 2.706692 | 7.537638
1000 | 1876.444702 | -8.146414 | Tue Nov 23 14:49:55 2021 | 392.444702 | 14.034702 | 500 | 2.641533 | 7.537134
1000 | 1876.145386 | -8.126742 | Tue Nov 23 14:50:05 2021 | 392.145386 | 13.735386 | 510 | 2.619975 | 7.536975
1000 | 1875.413574 | -8.091745 | Tue Nov 23 14:50:15 2021 | 391.413574 | 13.003574 | 520 | 2.565224 | 7.536584
1000 | 1875.281982 | -8.073686 | Tue Nov 23 14:50:25 2021 | 391.281982 | 12.871982 | 530 | 2.555053 | 7.536514
1000 | 1873.831421 | -8.051188 | Tue Nov 23 14:50:35 2021 | 389.831421 | 11.421421 | 540 | 2.435491 | 7.535741
1000 | 1873.776001 | -8.0478 | Tue Nov 23 14:50:45 2021 | 389.776001 | 11.366001 | 550 | 2.430627 | 7.535711
1000 | 1874.075439 | -8.036721 | Tue Nov 23 14:50:55 2021 | 390.075439 | 11.665439 | 560 | 2.456631 | 7.535871
1000 | 1873.737427 | -8.012405 | Tue Nov 23 14:51:05 2021 | 389.737427 | 11.327427 | 570 | 2.427227 | 7.53569
1000 | 1873.440063 | -7.984347 | Tue Nov 23 14:51:15 2021 | 389.440063 | 11.030063 | 580 | 2.400625 | 7.535532
1000 | 1872.682251 | -7.96984 | Tue Nov 23 14:51:25 2021 | 388.682251 | 10.272251 | 590 | 2.329446 | 7.535127
1000 | 1872.50708 | -7.965264 | Tue Nov 23 14:51:35 2021 | 388.50708 | 10.09708 | 600 | 2.312246 | 7.535033
1000 | 1872.773682 | -7.939842 | Tue Nov 23 14:51:45 2021 | 388.773682 | 10.363682 | 610 | 2.338308 | 7.535176
1000 | 1870.952637 | -7.931618 | Tue Nov 23 14:51:55 2021 | 386.952637 | 8.542637 | 620 | 2.14507 | 7.534203
1000 | 1871.29187 | -7.881936 | Tue Nov 23 14:52:05 2021 | 387.29187 | 8.88187 | 630 | 2.184012 | 7.534384
1000 | 1871.301147 | -7.894421 | Tue Nov 23 14:52:15 2021 | 387.301147 | 8.891147 | 640 | 2.185056 | 7.534389
1000 | 1870.56189 | -7.847962 | Tue Nov 23 14:52:26 2021 | 386.56189 | 8.15189 | 650 | 2.09825 | 7.533994
1000 | 1870.279175 | -7.844998 | Tue Nov 23 14:52:35 2021 | 386.279175 | 7.869175 | 660 | 2.062953 | 7.533843
1000 | 1869.661865 | -7.822034 | Tue Nov 23 14:52:45 2021 | 385.661865 | 7.251865 | 670 | 1.981259 | 7.533513
1000 | 1869.384766 | -7.800984 | Tue Nov 23 14:52:55 2021 | 385.384766 | 6.974766 | 680 | 1.942299 | 7.533365
1000 | 1869.04126 | -7.782119 | Tue Nov 23 14:53:05 2021 | 385.04126 | 6.63126 | 690 | 1.891795 | 7.533181
1000 | 1868.741333 | -7.767817 | Tue Nov 23 14:53:15 2021 | 384.741333 | 6.331333 | 700 | 1.845511 | 7.53302
1000 | 1869.1698 | -7.762243 | Tue Nov 23 14:53:25 2021 | 385.1698 | 6.7598 | 710 | 1.910993 | 7.53325
1000 | 1868.78894 | -7.72077 | Tue Nov 23 14:53:35 2021 | 384.78894 | 6.37894 | 720 | 1.853002 | 7.533046
1000 | 1868.164307 | -7.711591 | Tue Nov 23 14:53:46 2021 | 384.164307 | 5.754307 | 730 | 1.749949 | 7.532712
1000 | 1868.205811 | -7.721521 | Tue Nov 23 14:53:55 2021 | 384.205811 | 5.795811 | 740 | 1.757135 | 7.532734
1000 | 1867.372925 | -7.697807 | Tue Nov 23 14:54:05 2021 | 383.372925 | 4.962925 | 750 | 1.601995 | 7.532288
1000 | 1867.26062 | -7.67856 | Tue Nov 23 14:54:16 2021 | 383.26062 | 4.85062 | 760 | 1.579107 | 7.532228
1000 | 1867.245605 | -7.654585 | Tue Nov 23 14:54:25 2021 | 383.245605 | 4.835605 | 770 | 1.576006 | 7.53222
1000 | 1866.419434 | -7.638931 | Tue Nov 23 14:54:36 2021 | 382.419434 | 4.009434 | 780 | 1.38865 | 7.531777
1000 | 1865.56958 | -7.603892 | Tue Nov 23 14:54:45 2021 | 381.56958 | 3.15958 | 790 | 1.150439 | 7.531322
1000 | 1865.931519 | -7.604384 | Tue Nov 23 14:54:56 2021 | 381.931519 | 3.521519 | 800 | 1.258892 | 7.531516
1000 | 1865.569336 | -7.592294 | Tue Nov 23 14:55:05 2021 | 381.569336 | 3.159336 | 810 | 1.150362 | 7.531322
1000 | 1865.477539 | -7.584358 | Tue Nov 23 14:55:15 2021 | 381.477539 | 3.067539 | 820 | 1.120876 | 7.531272
1000 | 1865.433105 | -7.562842 | Tue Nov 23 14:55:26 2021 | 381.433105 | 3.023105 | 830 | 1.106284 | 7.531249
1000 | 1863.097168 | -7.548827 | Tue Nov 23 14:55:35 2021 | 379.097168 | 0.687168 | 840 | -0.3751765 | 7.529996
1000 | 1862.541992 | -7.512149 | Tue Nov 23 14:55:45 2021 | 378.541992 | 0.131992 | 850 | -2.025014 | 7.529697
1000 | 1862.367798 | -7.478189 | Tue Nov 23 14:55:56 2021 | 378.367798 | -0.042202 | 860 | #NUM! | 7.529604
1000 | 1861.653198 | -7.473572 | Tue Nov 23 14:56:06 2021 | 377.653198 | -0.756802 | 870 | #NUM! | 7.52922
1000 | 1861.766113 | -7.455089 | Tue Nov 23 14:56:16 2021 | 377.766113 | -0.643887 | 880 | #NUM! | 7.529281
1000 | 1862.08606 | -7.45106 | Tue Nov 23 14:56:26 2021 | 378.08606 | -0.32394 | 890 | #NUM! | 7.529453
1000 | 1861.9729 | -7.449913 | Tue Nov 23 14:56:36 2021 | 377.9729 | -0.4371 | 900 | #NUM! | 7.529392
1000 | 1861.921875 | -7.421457 | Tue Nov 23 14:56:46 2021 | 377.921875 | -0.488125 | 910 | #NUM! | 7.529364
1000 | 1862.002319 | -7.40542 | Tue Nov 23 14:56:56 2021 | 378.002319 | -0.407681 | 920 | #NUM! | 7.529408
1000 | 1861.124878 | -7.390818 | Tue Nov 23 14:57:05 2021 | 377.124878 | -1.285122 | 930 | #NUM! | 7.528936
1000 | 1861.450439 | -7.368688 | Tue Nov 23 14:57:16 2021 | 377.450439 | -0.959561 | 940 | #NUM! | 7.529111
1000 | 1861.55957 | -7.368305 | Tue Nov 23 14:57:26 2021 | 377.55957 | -0.85043 | 950 | #NUM! | 7.52917
1000 | 1861.86499 | -7.351954 | Tue Nov 23 14:57:36 2021 | 377.86499 | -0.54501 | 960 | #NUM! | 7.529334
1000 | 1862.22229 | -7.344468 | Tue Nov 23 14:57:46 2021 | 378.22229 | -0.18771 | 970 | #NUM! | 7.529526
1000 | 1861.766968 | -7.337132 | Tue Nov 23 14:57:55 2021 | 377.766968 | -0.643032 | 980 | #NUM! | 7.529281
1000 | 1862.021484 | -7.335438 | Tue Nov 23 14:58:06 2021 | 378.021484 | -0.388516 | 990 | #NUM! | 7.529418
1000 | 1862.135986 | -7.316969 | Tue Nov 23 14:58:16 2021 | 378.135986 | -0.274014 | 1000 | #NUM! | 7.529479
1000 | 1862.5177 | -7.302681 | Tue Nov 23 14:58:26 2021 | 378.5177 | 0.1077 | 1010 | -2.228406 | 7.529684
1000 | 1862.293579 | -7.302981 | Tue Nov 23 14:58:36 2021 | 378.293579 | -0.116421 | 1020 | #NUM! | 7.529564
1000 | 1861.822876 | -7.267273 | Tue Nov 23 14:58:46 2021 | 377.822876 | -0.587124 | 1030 | #NUM! | 7.529311
1000 | 1861.977661 | -7.270374 | Tue Nov 23 14:58:56 2021 | 377.977661 | -0.432339 | 1040 | #NUM! | 7.529394
1000 | 1862.316284 | -7.251618 | Tue Nov 23 14:59:07 2021 | 378.316284 | -0.093716 | 1050 | #NUM! | 7.529576
1000 | 1861.731079 | -7.234365 | Tue Nov 23 14:59:16 2021 | 377.731079 | -0.678921 | 1060 | #NUM! | 7.529262
1000 | 1862.517822 | -7.242097 | Tue Nov 23 14:59:26 2021 | 378.517822 | 0.107822 | 1070 | -2.227274 | 7.529685
1000 | 1862.217529 | -7.237876 | Tue Nov 23 14:59:36 2021 | 378.217529 | -0.192471 | 1080 | #NUM! | 7.529523
1000 | 1862.401855 | -7.216019 | Tue Nov 23 14:59:46 2021 | 378.401855 | -0.008145 | 1090 | #NUM! | 7.529622
1000 | 1862.478516 | -7.218096 | Tue Nov 23 14:59:56 2021 | 378.478516 | 0.068516 | 1100 | -2.680688 | 7.529663
1000 | 1862.351929 | -7.230731 | Tue Nov 23 15:00:06 2021 | 378.351929 | -0.058071 | 1110 | #NUM! | 7.529595
1000 | 1863.650269 | -7.25155 | Tue Nov 23 15:00:16 2021 | 379.650269 | 1.240269 | 1120 | 0.2153283 | 7.530292
1000 | 1862.876465 | -7.231155 | Tue Nov 23 15:00:26 2021 | 378.876465 | 0.466465 | 1130 | -0.7625723 | 7.529877
1000 | 1863.291626 | -7.214489 | Tue Nov 23 15:00:36 2021 | 379.291626 | 0.881626 | 1140 | -0.1259873 | 7.5301
1000 | 1864.060181 | -7.210938 | Tue Nov 23 15:00:47 2021 | 380.060181 | 1.650181 | 1150 | 0.500885 | 7.530512
1000 | 1863.896851 | -7.199914 | Tue Nov 23 15:00:56 2021 | 379.896851 | 1.486851 | 1160 | 0.3966605 | 7.530425
1000 | 1864.589355 | -7.236346 | Tue Nov 23 15:01:06 2021 | 380.589355 | 2.179355 | 1170 | 0.779029 | 7.530796
1000 | 1864.41333 | -7.220568 | Tue Nov 23 15:01:16 2021 | 380.41333 | 2.00333 | 1180 | 0.6948108 | 7.530702
1000 | 1864.791016 | -7.181308 | Tue Nov 23 15:01:27 2021 | 380.791016 | 2.381016 | 1190 | 0.8675273 | 7.530904
1000 | 1865.052368 | -7.161542 | Tue Nov 23 15:01:36 2021 | 381.052368 | 2.642368 | 1200 | 0.9716755 | 7.531044
1000 | 1864.94043 | -7.160517 | Tue Nov 23 15:01:46 2021 | 380.94043 | 2.53043 | 1210 | 0.9283892 | 7.530984
1000 | 1865.322632 | -7.146228 | Tue Nov 23 15:01:57 2021 | 381.322632 | 2.912632 | 1220 | 1.069057 | 7.531189
1000 | 1865.909302 | -7.121421 | Tue Nov 23 15:02:07 2021 | 381.909302 | 3.499302 | 1230 | 1.252564 | 7.531504
1000 | 1865.496948 | -7.118607 | Tue Nov 23 15:02:16 2021 | 381.496948 | 3.086948 | 1240 | 1.127183 | 7.531283
1000 | 1867.640869 | -7.239269 | Tue Nov 23 15:02:27 2021 | 383.640869 | 5.230869 | 1250 | 1.654577 | 7.532431
1000 | 1868.195313 | -7.320385 | Tue Nov 23 15:02:37 2021 | 384.195313 | 5.785313 | 1260 | 1.755322 | 7.532728
1000 | 1868.927734 | -7.352145 | Tue Nov 23 15:02:47 2021 | 384.927734 | 6.517734 | 1270 | 1.874527 | 7.53312
1000 | 1870.159546 | -7.377307 | Tue Nov 23 15:02:57 2021 | 386.159546 | 7.749546 | 1280 | 2.047634 | 7.533779
1000 | 1870.601807 | -7.510687 | Tue Nov 23 15:03:07 2021 | 386.601807 | 8.191807 | 1290 | 2.103135 | 7.534015
1000 | 1873.750366 | -7.763322 | Tue Nov 23 15:03:16 2021 | 389.750366 | 11.340366 | 1300 | 2.428369 | 7.535697
1000 | 1883.63147 | -8.498592 | Tue Nov 23 15:03:27 2021 | 399.63147 | 21.22147 | 1310 | 3.055013 | 7.540957
1000 | 1878.121216 | -8.074752 | Tue Nov 23 15:03:37 2021 | 394.121216 | 15.711216 | 1320 | 2.754375 | 7.538027
1000 | 1876.817749 | -7.873862 | Tue Nov 23 15:03:47 2021 | 392.817749 | 14.407749 | 1330 | 2.667766 | 7.537333

## Cu_2ndPhase
Freq | Magnitude | Phase | Time (date) | Magnitude - R | Bread Magnitude - Baseline | Time[s] | ln with baseline | ln(Magnitude)
1000 | 2608.614502 | -23.994989 | Tue Nov 23 15:04:37 2021 | 1130.614502 | 470.071172 | 0 | 6.152884 | 7.866575 |  | All values | 0-1000 s |  | Serie Resistor | Baseline
1000 | 2592.875244 | -23.742996 | Tue Nov 23 15:04:47 2021 | 1114.875244 | 454.331914 | 10 | 6.118828 | 7.860523 | Tau: | 14285.71 | 5000 | s | 1478 | 660.54333
1000 | 2564.638672 | -23.625914 | Tue Nov 23 15:04:58 2021 | 1086.638672 | 426.095342 | 20 | 6.054663 | 7.849573 |  | 238.0952 | 83.33333 | min
1000 | 2537.528564 | -23.420542 | Tue Nov 23 15:05:07 2021 | 1059.528564 | 398.985234 | 30 | 5.988924 | 7.838946 |  | 3.968254 | 1.388889 | h
1000 | 2516.899658 | -23.277052 | Tue Nov 23 15:05:17 2021 | 1038.899658 | 378.356328 | 40 | 5.935836 | 7.830783
1000 | 2499.101074 | -23.074156 | Tue Nov 23 15:05:27 2021 | 1021.101074 | 360.557744 | 50 | 5.887652 | 7.823686
1000 | 2473.512207 | -22.678223 | Tue Nov 23 15:05:37 2021 | 995.512207 | 334.968877 | 60 | 5.814038 | 7.813394
1000 | 2457.650879 | -22.446775 | Tue Nov 23 15:05:47 2021 | 979.650879 | 319.107549 | 70 | 5.765528 | 7.806961
1000 | 2446.845703 | -22.264122 | Tue Nov 23 15:05:57 2021 | 968.845703 | 308.302373 | 80 | 5.731081 | 7.802555
1000 | 2432.293945 | -21.985874 | Tue Nov 23 15:06:07 2021 | 954.293945 | 293.750615 | 90 | 5.682731 | 7.79659
1000 | 2419.186768 | -21.754276 | Tue Nov 23 15:06:17 2021 | 941.186768 | 280.643438 | 100 | 5.637085 | 7.791187
1000 | 2409.640625 | -21.574547 | Tue Nov 23 15:06:28 2021 | 931.640625 | 271.097295 | 110 | 5.602478 | 7.787233
1000 | 2399.572021 | -21.420034 | Tue Nov 23 15:06:37 2021 | 921.572021 | 261.028691 | 120 | 5.56463 | 7.783046
1000 | 2392.499756 | -21.326569 | Tue Nov 23 15:06:47 2021 | 914.499756 | 253.956426 | 130 | 5.537163 | 7.780094
1000 | 2385.593262 | -21.228817 | Tue Nov 23 15:06:57 2021 | 907.593262 | 247.049932 | 140 | 5.50959 | 7.777203
1000 | 2375.958496 | -21.048349 | Tue Nov 23 15:07:07 2021 | 897.958496 | 237.415166 | 150 | 5.46981 | 7.773156
1000 | 2367.559814 | -20.887033 | Tue Nov 23 15:07:17 2021 | 889.559814 | 229.016484 | 160 | 5.433794 | 7.769615
1000 | 2360.723145 | -20.765196 | Tue Nov 23 15:07:28 2021 | 882.723145 | 222.179815 | 170 | 5.403487 | 7.766723
1000 | 2351.746094 | -20.590084 | Tue Nov 23 15:07:37 2021 | 873.746094 | 213.202764 | 180 | 5.362244 | 7.762913
1000 | 2346.579834 | -20.513737 | Tue Nov 23 15:07:47 2021 | 868.579834 | 208.036504 | 190 | 5.337714 | 7.760714
1000 | 2339.879395 | -20.404657 | Tue Nov 23 15:07:58 2021 | 861.879395 | 201.336065 | 200 | 5.304975 | 7.757855
1000 | 2334.059814 | -20.329184 | Tue Nov 23 15:08:07 2021 | 856.059814 | 195.516484 | 210 | 5.275645 | 7.755364
1000 | 2326.578369 | -20.174837 | Tue Nov 23 15:08:18 2021 | 848.578369 | 188.035039 | 220 | 5.236628 | 7.752154
1000 | 2321.456299 | -20.121069 | Tue Nov 23 15:08:29 2021 | 843.456299 | 182.912969 | 230 | 5.20901 | 7.74995
1000 | 2317.12915 | -20.077328 | Tue Nov 23 15:08:38 2021 | 839.12915 | 178.58582 | 240 | 5.185069 | 7.748084
1000 | 2315.354736 | -20.079172 | Tue Nov 23 15:08:48 2021 | 837.354736 | 176.811406 | 250 | 5.175084 | 7.747318
1000 | 2311.851807 | -20.059229 | Tue Nov 23 15:08:57 2021 | 833.851807 | 173.308477 | 260 | 5.155073 | 7.745804
1000 | 2308.815674 | -20.037085 | Tue Nov 23 15:09:07 2021 | 830.815674 | 170.272344 | 270 | 5.137399 | 7.74449
1000 | 2306.7854 | -20.041716 | Tue Nov 23 15:09:17 2021 | 828.7854 | 168.24207 | 280 | 5.125404 | 7.74361
1000 | 2304.280762 | -20.064011 | Tue Nov 23 15:09:27 2021 | 826.280762 | 165.737432 | 290 | 5.110405 | 7.742524
1000 | 2299.091797 | -20.018877 | Tue Nov 23 15:09:38 2021 | 821.091797 | 160.548467 | 300 | 5.078596 | 7.740269
1000 | 2296.467041 | -20.015734 | Tue Nov 23 15:09:48 2021 | 818.467041 | 157.923711 | 310 | 5.062112 | 7.739127
1000 | 2294.45459 | -20.023273 | Tue Nov 23 15:09:57 2021 | 816.45459 | 155.91126 | 320 | 5.049287 | 7.73825
1000 | 2292.724854 | -20.027864 | Tue Nov 23 15:10:08 2021 | 814.724854 | 154.181524 | 330 | 5.038131 | 7.737496
1000 | 2291.306641 | -20.067917 | Tue Nov 23 15:10:18 2021 | 813.306641 | 152.763311 | 340 | 5.02889 | 7.736878
1000 | 2291.327881 | -20.128937 | Tue Nov 23 15:10:28 2021 | 813.327881 | 152.784551 | 350 | 5.029029 | 7.736887
1000 | 2284.733154 | -19.879936 | Tue Nov 23 15:10:38 2021 | 806.733154 | 146.189824 | 360 | 4.984906 | 7.734005
1000 | 2279.810791 | -19.759125 | Tue Nov 23 15:10:48 2021 | 801.810791 | 141.267461 | 370 | 4.950655 | 7.731848 | [6 empty] | -0.0029
1000 | 2279.530029 | -19.839474 | Tue Nov 23 15:10:58 2021 | 801.530029 | 140.986699 | 380 | 4.948666 | 7.731725 | [5 empty] | Tau: | 344.8276 | s
1000 | 2278.339355 | -19.82386 | Tue Nov 23 15:11:08 2021 | 800.339355 | 139.796025 | 390 | 4.940184 | 7.731202 | [6 empty] | 5.747126 | min
1000 | 2273.445801 | -19.697256 | Tue Nov 23 15:11:18 2021 | 795.445801 | 134.902471 | 400 | 4.904552 | 7.729052 | [6 empty] | 0.09578544 | h
1000 | 2265.285156 | -19.422041 | Tue Nov 23 15:11:28 2021 | 787.285156 | 126.741826 | 410 | 4.842152 | 7.725456
1000 | 2256.881104 | -19.154816 | Tue Nov 23 15:11:38 2021 | 778.881104 | 118.337774 | 420 | 4.773543 | 7.721739
1000 | 2244.508545 | -18.609861 | Tue Nov 23 15:11:48 2021 | 766.508545 | 105.965215 | 430 | 4.663111 | 7.716242
1000 | 2238.297607 | -18.396227 | Tue Nov 23 15:11:58 2021 | 760.297607 | 99.754277 | 440 | 4.60271 | 7.713471
1000 | 2232.330566 | -18.245703 | Tue Nov 23 15:12:09 2021 | 754.330566 | 93.787236 | 450 | 4.541029 | 7.710801
1000 | 2233.260986 | -18.241127 | Tue Nov 23 15:12:18 2021 | 755.260986 | 94.717656 | 460 | 4.5509 | 7.711218
1000 | 2229.445557 | -18.131052 | Tue Nov 23 15:12:28 2021 | 751.445557 | 90.902227 | 470 | 4.509785 | 7.709508
1000 | 2226.909668 | -18.051439 | Tue Nov 23 15:12:38 2021 | 748.909668 | 88.366338 | 480 | 4.481491 | 7.70837
1000 | 2223.730225 | -17.942047 | Tue Nov 23 15:12:48 2021 | 745.730225 | 85.186895 | 490 | 4.444848 | 7.706941
1000 | 2223.278076 | -17.89395 | Tue Nov 23 15:12:59 2021 | 745.278076 | 84.734746 | 500 | 4.439526 | 7.706738
1000 | 2220.678711 | -17.821646 | Tue Nov 23 15:13:08 2021 | 742.678711 | 82.135381 | 510 | 4.408369 | 7.705568
1000 | 2216.517334 | -17.691133 | Tue Nov 23 15:13:18 2021 | 738.517334 | 77.974004 | 520 | 4.356375 | 7.703692
1000 | 2215.388672 | -17.657351 | Tue Nov 23 15:13:29 2021 | 737.388672 | 76.845342 | 530 | 4.341795 | 7.703183
1000 | 2213.541504 | -17.610947 | Tue Nov 23 15:13:38 2021 | 735.541504 | 74.998174 | 540 | 4.317464 | 7.702349
1000 | 2211.79834 | -17.541183 | Tue Nov 23 15:13:49 2021 | 733.79834 | 73.25501 | 550 | 4.293947 | 7.701561
1000 | 2210.169434 | -17.533562 | Tue Nov 23 15:13:59 2021 | 732.169434 | 71.626104 | 560 | 4.27146 | 7.700824
1000 | 2209.189941 | -17.48381 | Tue Nov 23 15:14:08 2021 | 731.189941 | 70.646611 | 570 | 4.25769 | 7.700381
1000 | 2207.734863 | -17.431122 | Tue Nov 23 15:14:19 2021 | 729.734863 | 69.191533 | 580 | 4.236878 | 7.699722
1000 | 2205.273926 | -17.377615 | Tue Nov 23 15:14:29 2021 | 727.273926 | 66.730596 | 590 | 4.200664 | 7.698607
1000 | 2204.161133 | -17.323656 | Tue Nov 23 15:14:39 2021 | 726.161133 | 65.617803 | 600 | 4.183847 | 7.698102
1000 | 2201.012451 | -17.228676 | Tue Nov 23 15:14:48 2021 | 723.012451 | 62.469121 | 610 | 4.134672 | 7.696673
1000 | 2200.434082 | -17.260885 | Tue Nov 23 15:14:59 2021 | 722.434082 | 61.890752 | 620 | 4.125371 | 7.69641
1000 | 2198.337891 | -17.175426 | Tue Nov 23 15:15:08 2021 | 720.337891 | 59.794561 | 630 | 4.090915 | 7.695457
1000 | 2198.059082 | -17.177654 | Tue Nov 23 15:15:18 2021 | 720.059082 | 59.515752 | 640 | 4.086241 | 7.69533
1000 | 2196.567627 | -17.147997 | Tue Nov 23 15:15:29 2021 | 718.567627 | 58.024297 | 650 | 4.060862 | 7.694651
1000 | 2194.307129 | -17.061459 | Tue Nov 23 15:15:39 2021 | 716.307129 | 55.763799 | 660 | 4.021125 | 7.693622
1000 | 2192.997803 | -17.001749 | Tue Nov 23 15:15:48 2021 | 714.997803 | 54.454473 | 670 | 3.997365 | 7.693025
1000 | 2191.428955 | -16.976995 | Tue Nov 23 15:15:58 2021 | 713.428955 | 52.885625 | 680 | 3.968132 | 7.692309
1000 | 2189.127441 | -16.892179 | Tue Nov 23 15:16:09 2021 | 711.127441 | 50.584111 | 690 | 3.923638 | 7.691258
1000 | 2189.371094 | -16.862808 | Tue Nov 23 15:16:19 2021 | 711.371094 | 50.827764 | 700 | 3.928443 | 7.69137
1000 | 2187.877197 | -16.829655 | Tue Nov 23 15:16:29 2021 | 709.877197 | 49.333867 | 710 | 3.898611 | 7.690687
1000 | 2185.738525 | -16.752132 | Tue Nov 23 15:16:39 2021 | 707.738525 | 47.195195 | 720 | 3.854292 | 7.689709
1000 | 2184.28125 | -16.715755 | Tue Nov 23 15:16:49 2021 | 706.28125 | 45.73792 | 730 | 3.822928 | 7.689042
1000 | 2183.193359 | -16.681358 | Tue Nov 23 15:16:59 2021 | 705.193359 | 44.650029 | 740 | 3.798855 | 7.688544
1000 | 2182.631348 | -16.631128 | Tue Nov 23 15:17:09 2021 | 704.631348 | 44.088018 | 750 | 3.786188 | 7.688286
1000 | 2180.61084 | -16.586786 | Tue Nov 23 15:17:18 2021 | 702.61084 | 42.06751 | 760 | 3.739276 | 7.68736
1000 | 2181.307861 | -16.640213 | Tue Nov 23 15:17:29 2021 | 703.307861 | 42.764531 | 770 | 3.755709 | 7.68768
1000 | 2180.601074 | -16.607113 | Tue Nov 23 15:17:39 2021 | 702.601074 | 42.057744 | 780 | 3.739044 | 7.687356
1000 | 2181.067627 | -16.610828 | Tue Nov 23 15:17:49 2021 | 703.067627 | 42.524297 | 790 | 3.750076 | 7.68757
1000 | 2179.548096 | -16.608685 | Tue Nov 23 15:17:59 2021 | 701.548096 | 41.004766 | 800 | 3.713688 | 7.686873
1000 | 2180.262451 | -16.595133 | Tue Nov 23 15:18:09 2021 | 702.262451 | 41.719121 | 810 | 3.73096 | 7.687201
1000 | 2179.861084 | -16.607388 | Tue Nov 23 15:18:19 2021 | 701.861084 | 41.317754 | 820 | 3.721292 | 7.687016
1000 | 2179.778564 | -16.627249 | Tue Nov 23 15:18:29 2021 | 701.778564 | 41.235234 | 830 | 3.719293 | 7.686979
1000 | 2178.925781 | -16.616552 | Tue Nov 23 15:18:39 2021 | 700.925781 | 40.382451 | 840 | 3.698395 | 7.686587
1000 | 2179.709961 | -16.680784 | Tue Nov 23 15:18:49 2021 | 701.709961 | 41.166631 | 850 | 3.717628 | 7.686947
1000 | 2179.401123 | -16.64658 | Tue Nov 23 15:19:00 2021 | 701.401123 | 40.857793 | 860 | 3.710098 | 7.686805
1000 | 2179.469727 | -16.678297 | Tue Nov 23 15:19:10 2021 | 701.469727 | 40.926397 | 870 | 3.711775 | 7.686837
1000 | 2176.88501 | -16.578836 | Tue Nov 23 15:19:19 2021 | 698.88501 | 38.34168 | 880 | 3.646538 | 7.68565
1000 | 2174.504639 | -16.490427 | Tue Nov 23 15:19:29 2021 | 696.504639 | 35.961309 | 890 | 3.582444 | 7.684556
1000 | 2175.589355 | -16.502638 | Tue Nov 23 15:19:39 2021 | 697.589355 | 37.046025 | 900 | 3.612161 | 7.685055
1000 | 2174.281006 | -16.490221 | Tue Nov 23 15:19:49 2021 | 696.281006 | 35.737676 | 910 | 3.576205 | 7.684453
1000 | 2173.724854 | -16.459936 | Tue Nov 23 15:19:59 2021 | 695.724854 | 35.181524 | 920 | 3.560521 | 7.684197
1000 | 2172.817871 | -16.431032 | Tue Nov 23 15:20:10 2021 | 694.817871 | 34.274541 | 930 | 3.534403 | 7.68378
1000 | 2172.999268 | -16.454569 | Tue Nov 23 15:20:19 2021 | 694.999268 | 34.455938 | 940 | 3.539681 | 7.683864
1000 | 2170.725098 | -16.35549 | Tue Nov 23 15:20:29 2021 | 692.725098 | 32.181768 | 950 | 3.4714 | 7.682817
1000 | 2169.714355 | -16.323471 | Tue Nov 23 15:20:39 2021 | 691.714355 | 31.171025 | 960 | 3.439489 | 7.682351
1000 | 2169.612549 | -16.325068 | Tue Nov 23 15:20:49 2021 | 691.612549 | 31.069219 | 970 | 3.436218 | 7.682304
1000 | 2169.993164 | -16.325272 | Tue Nov 23 15:21:00 2021 | 691.993164 | 31.449834 | 980 | 3.448394 | 7.682479
1000 | 2170.226318 | -16.374027 | Tue Nov 23 15:21:10 2021 | 692.226318 | 31.682988 | 990 | 3.45578 | 7.682587
1000 | 2171.669678 | -16.445688 | Tue Nov 23 15:21:20 2021 | 693.669678 | 33.126348 | 1000 | 3.500329 | 7.683252
1000 | 2171.48877 | -16.457054 | Tue Nov 23 15:21:30 2021 | 693.48877 | 32.94544 | 1010 | 3.494853 | 7.683168
1000 | 2170.278564 | -16.386786 | Tue Nov 23 15:21:40 2021 | 692.278564 | 31.735234 | 1020 | 3.457428 | 7.682611
1000 | 2168.11792 | -16.27421 | Tue Nov 23 15:21:49 2021 | 690.11792 | 29.57459 | 1030 | 3.386916 | 7.681615
1000 | 2165.720947 | -16.166088 | Tue Nov 23 15:22:00 2021 | 687.720947 | 27.177617 | 1040 | 3.302394 | 7.680509
1000 | 2163.326172 | -16.042448 | Tue Nov 23 15:22:10 2021 | 685.326172 | 24.782842 | 1050 | 3.210152 | 7.679402
1000 | 2161.876953 | -15.999022 | Tue Nov 23 15:22:20 2021 | 683.876953 | 23.333623 | 1060 | 3.149895 | 7.678732
1000 | 2161.40332 | -15.968656 | Tue Nov 23 15:22:30 2021 | 683.40332 | 22.85999 | 1070 | 3.129388 | 7.678513
1000 | 2160.546875 | -15.90381 | Tue Nov 23 15:22:40 2021 | 682.546875 | 22.003545 | 1080 | 3.091204 | 7.678117
1000 | 2157.716309 | -15.81652 | Tue Nov 23 15:22:49 2021 | 679.716309 | 19.172979 | 1090 | 2.953502 | 7.676806
1000 | 2157.4729 | -15.768517 | Tue Nov 23 15:23:00 2021 | 679.4729 | 18.92957 | 1100 | 2.940725 | 7.676693
1000 | 2158.040771 | -15.789499 | Tue Nov 23 15:23:10 2021 | 680.040771 | 19.497441 | 1110 | 2.970283 | 7.676956
1000 | 2156.501465 | -15.733452 | Tue Nov 23 15:23:20 2021 | 678.501465 | 17.958135 | 1120 | 2.888043 | 7.676242
1000 | 2157.41748 | -15.757752 | Tue Nov 23 15:23:30 2021 | 679.41748 | 18.87415 | 1130 | 2.937793 | 7.676667
1000 | 2154.921875 | -15.674657 | Tue Nov 23 15:23:40 2021 | 676.921875 | 16.378545 | 1140 | 2.795972 | 7.67551
1000 | 2155.266113 | -15.683016 | Tue Nov 23 15:23:50 2021 | 677.266113 | 16.722783 | 1150 | 2.816772 | 7.675669
1000 | 2154.635986 | -15.662403 | Tue Nov 23 15:24:00 2021 | 676.635986 | 16.09266 | 1160 | 2.778363 | 7.675377
1000 | 2153.806396 | -15.633224 | Tue Nov 23 15:24:10 2021 | 675.806396 | 15.263066 | 1170 | 2.725436 | 7.674992
1000 | 2153.504883 | -15.612228 | Tue Nov 23 15:24:20 2021 | 675.504883 | 14.961553 | 1180 | 2.705484 | 7.674852
1000 | 2151.541016 | -15.555839 | Tue Nov 23 15:24:30 2021 | 673.541016 | 12.99769 | 1190 | 2.564771 | 7.67394
1000 | 2151.922852 | -15.546604 | Tue Nov 23 15:24:40 2021 | 673.922852 | 13.37952 | 1200 | 2.593725 | 7.674117
1000 | 2150.549072 | -15.491621 | Tue Nov 23 15:24:50 2021 | 672.549072 | 12.00574 | 1210 | 2.485385 | 7.673478
1000 | 2149.876221 | -15.4568 | Tue Nov 23 15:25:00 2021 | 671.876221 | 11.332891 | 1220 | 2.427709 | 7.673166
1000 | 2149.494629 | -15.452689 | Tue Nov 23 15:25:10 2021 | 671.494629 | 10.9513 | 1230 | 2.393458 | 7.672988
1000 | 2150.460449 | -15.456309 | Tue Nov 23 15:25:20 2021 | 672.460449 | 11.91712 | 1240 | 2.477976 | 7.673437
1000 | 2149.795166 | -15.434943 | Tue Nov 23 15:25:31 2021 | 671.795166 | 11.251836 | 1250 | 2.420531 | 7.673128
1000 | 2148.684082 | -15.374989 | Tue Nov 23 15:25:40 2021 | 670.684082 | 10.14075 | 1260 | 2.316562 | 7.672611
1000 | 2148.022461 | -15.360469 | Tue Nov 23 15:25:50 2021 | 670.022461 | 9.479131 | 1270 | 2.249093 | 7.672303
1000 | 2148.841064 | -15.389687 | Tue Nov 23 15:26:00 2021 | 670.841064 | 10.29773 | 1280 | 2.331924 | 7.672684
1000 | 2150.638672 | -15.429507 | Tue Nov 23 15:26:10 2021 | 672.638672 | 12.095342 | 1290 | 2.49282 | 7.67352
1000 | 2150.9104 | -15.476663 | Tue Nov 23 15:26:20 2021 | 672.9104 | 12.36707 | 1300 | 2.515037 | 7.673646
1000 | 2150.33252 | -15.48378 | Tue Nov 23 15:26:30 2021 | 672.33252 | 11.78919 | 1310 | 2.467183 | 7.673378
1000 | 2150.696533 | -15.470735 | Tue Nov 23 15:26:40 2021 | 672.696533 | 12.1532 | 1320 | 2.497593 | 7.673547
1000 | 2148.671143 | -15.409755 | Tue Nov 23 15:26:50 2021 | 670.671143 | 10.127813 | 1330 | 2.315285 | 7.672605
1000 | 2149.659668 | -15.428701 | Tue Nov 23 15:27:01 2021 | 671.659668 | 11.11634 | 1340 | 2.408416 | 7.673065
1000 | 2149.271484 | -15.411079 | Tue Nov 23 15:27:11 2021 | 671.271484 | 10.728154 | 1350 | 2.372872 | 7.672884
1000 | 2148.036621 | -15.3554 | Tue Nov 23 15:27:21 2021 | 670.036621 | 9.493291 | 1360 | 2.250585 | 7.67231
1000 | 2146.53125 | -15.282577 | Tue Nov 23 15:27:30 2021 | 668.53125 | 7.98792 | 1370 | 2.07793 | 7.671608
1000 | 2146.430908 | -15.309091 | Tue Nov 23 15:27:40 2021 | 668.430908 | 7.887578 | 1380 | 2.065289 | 7.671562
1000 | 2144.433105 | -15.219984 | Tue Nov 23 15:27:50 2021 | 666.433105 | 5.889775 | 1390 | 1.773218 | 7.670631
1000 | 2145.560303 | -15.236513 | Tue Nov 23 15:28:01 2021 | 667.560303 | 7.016973 | 1400 | 1.948332 | 7.671156
1000 | 2145.078369 | -15.215408 | Tue Nov 23 15:28:10 2021 | 667.078369 | 6.535039 | 1410 | 1.877178 | 7.670931
1000 | 2144.480225 | -15.119211 | Tue Nov 23 15:28:21 2021 | 666.480225 | 5.936895 | 1420 | 1.781186 | 7.670652
1000 | 2140.022705 | -14.983551 | Tue Nov 23 15:28:30 2021 | 662.022705 | 1.479375 | 1430 | 0.3916197 | 7.668572
1000 | 2140.073486 | -14.936928 | Tue Nov 23 15:28:40 2021 | 662.073486 | 1.530156 | 1440 | 0.4253697 | 7.668595
1000 | 2140.475098 | -14.8748 | Tue Nov 23 15:28:51 2021 | 662.475098 | 1.931768 | 1450 | 0.6584356 | 7.668783
1000 | 2139.005615 | -14.789969 | Tue Nov 23 15:29:00 2021 | 661.005615 | 0.462285 | 1460 | -0.7715737 | 7.668096
1000 | 2136.88623 | -14.740574 | Tue Nov 23 15:29:11 2021 | 658.88623 | -1.6571 | 1470 | #NUM! | 7.667105
1000 | 2134.821533 | -14.652601 | Tue Nov 23 15:29:21 2021 | 656.821533 | -3.721797 | 1480 | #NUM! | 7.666138
1000 | 2134.510254 | -14.595596 | Tue Nov 23 15:29:31 2021 | 656.510254 | -4.033076 | 1490 | #NUM! | 7.665993
1000 | 2133.228027 | -14.527759 | Tue Nov 23 15:29:41 2021 | 655.228027 | -5.315303 | 1500 | #NUM! | 7.665392
1000 | 2133.047363 | -14.498949 | Tue Nov 23 15:29:50 2021 | 655.047363 | -5.495967 | 1510 | #NUM! | 7.665307
1000 | 2132.523438 | -14.468172 | Tue Nov 23 15:30:01 2021 | 654.523438 | -6.019892 | 1520 | #NUM! | 7.665061
1000 | 2132.195557 | -14.461779 | Tue Nov 23 15:30:11 2021 | 654.195557 | -6.347773 | 1530 | #NUM! | 7.664908
1000 | 2133.475586 | -14.485056 | Tue Nov 23 15:30:21 2021 | 655.475586 | -5.067744 | 1540 | #NUM! | 7.665508
1000 | 2131.674561 | -14.408653 | Tue Nov 23 15:30:31 2021 | 653.674561 | -6.868769 | 1550 | #NUM! | 7.664663
1000 | 2130.855713 | -14.363602 | Tue Nov 23 15:30:40 2021 | 652.855713 | -7.687617 | 1560 | #NUM! | 7.664279
1000 | 2130.343018 | -14.339997 | Tue Nov 23 15:30:50 2021 | 652.343018 | -8.200312 | 1570 | #NUM! | 7.664038
1000 | 2130.527588 | -14.321473 | Tue Nov 23 15:31:01 2021 | 652.527588 | -8.015742 | 1580 | #NUM! | 7.664125
1000 | 2130.716797 | -14.316322 | Tue Nov 23 15:31:11 2021 | 652.716797 | -7.826533 | 1590 | #NUM! | 7.664214
1000 | 2130.446777 | -14.297254 | Tue Nov 23 15:31:21 2021 | 652.446777 | -8.096553 | 1600 | #NUM! | 7.664087
1000 | 2129.842529 | -14.27481 | Tue Nov 23 15:31:31 2021 | 651.842529 | -8.700801 | 1610 | #NUM! | 7.663803
1000 | 2130.316406 | -14.273566 | Tue Nov 23 15:31:41 2021 | 652.316406 | -8.226924 | 1620 | #NUM! | 7.664026
1000 | 2129.033447 | -14.253362 | Tue Nov 23 15:31:52 2021 | 651.033447 | -9.509883 | 1630 | #NUM! | 7.663423
1000 | 2127.615723 | -14.205196 | Tue Nov 23 15:32:01 2021 | 649.615723 | -10.927607 | 1640 | #NUM! | 7.662757
1000 | 2128.294189 | -14.202928 | Tue Nov 23 15:32:11 2021 | 650.294189 | -10.24914 | 1650 | #NUM! | 7.663076
1000 | 2128.823486 | -14.194978 | Tue Nov 23 15:32:21 2021 | 650.823486 | -9.719844 | 1660 | #NUM! | 7.663325
1000 | 2128.356689 | -14.173886 | Tue Nov 23 15:32:32 2021 | 650.356689 | -10.18664 | 1670 | #NUM! | 7.663105
1000 | 2129.454102 | -14.242393 | Tue Nov 23 15:32:41 2021 | 651.454102 | -9.089228 | 1680 | #NUM! | 7.663621
1000 | 2129.460205 | -14.190238 | Tue Nov 23 15:32:51 2021 | 651.460205 | -9.083125 | 1690 | #NUM! | 7.663624
1000 | 2129.427002 | -14.198092 | Tue Nov 23 15:33:01 2021 | 651.427002 | -9.116328 | 1700 | #NUM! | 7.663608
1000 | 2129.575928 | -14.220017 | Tue Nov 23 15:33:11 2021 | 651.575928 | -8.967402 | 1710 | #NUM! | 7.663678
1000 | 2130.152832 | -14.227927 | Tue Nov 23 15:33:21 2021 | 652.152832 | -8.390498 | 1720 | #NUM! | 7.663949
1000 | 2130.942871 | -14.277828 | Tue Nov 23 15:33:31 2021 | 652.942871 | -7.600459 | 1730 | #NUM! | 7.66432
1000 | 2132.442871 | -14.340011 | Tue Nov 23 15:33:41 2021 | 654.442871 | -6.100459 | 1740 | #NUM! | 7.665023
1000 | 2132.439697 | -14.37259 | Tue Nov 23 15:33:51 2021 | 654.439697 | -6.103633 | 1750 | #NUM! | 7.665022
1000 | 2133.201416 | -14.394584 | Tue Nov 23 15:34:01 2021 | 655.201416 | -5.341914 | 1760 | #NUM! | 7.665379
1000 | 2134.723633 | -14.450631 | Tue Nov 23 15:34:11 2021 | 656.723633 | -3.819697 | 1770 | #NUM! | 7.666092
1000 | 2136.440186 | -14.522021 | Tue Nov 23 15:34:21 2021 | 658.440186 | -2.103144 | 1780 | #NUM! | 7.666896
1000 | 2136.000977 | -14.551049 | Tue Nov 23 15:34:31 2021 | 658.000977 | -2.542353 | 1790 | #NUM! | 7.666691
1000 | 2137.053711 | -14.582727 | Tue Nov 23 15:34:42 2021 | 659.053711 | -1.489619 | 1800 | #NUM! | 7.667183
1000 | 2138.785645 | -14.680864 | Tue Nov 23 15:34:51 2021 | 660.785645 | 0.242315 | 1810 | -1.417517 | 7.667993
1000 | 2138.880127 | -14.679607 | Tue Nov 23 15:35:01 2021 | 660.880127 | 0.336797 | 1820 | -1.088275 | 7.668038
1000 | 2139.747803 | -14.713717 | Tue Nov 23 15:35:11 2021 | 661.747803 | 1.204473 | 1830 | 0.1860421 | 7.668443
1000 | 2139.280762 | -14.697202 | Tue Nov 23 15:35:22 2021 | 661.280762 | 0.737432 | 1840 | -0.3045814 | 7.668225
1000 | 2138.768555 | -14.602372 | Tue Nov 23 15:35:31 2021 | 660.768555 | 0.225225 | 1850 | -1.490655 | 7.667986
1000 | 2135.509521 | -14.4482 | Tue Nov 23 15:35:41 2021 | 657.509521 | -3.033809 | 1860 | #NUM! | 7.666461
1000 | 2132.609863 | -14.264824 | Tue Nov 23 15:35:52 2021 | 654.609863 | -5.933467 | 1870 | #NUM! | 7.665102
1000 | 2131.155518 | -14.205196 | Tue Nov 23 15:36:01 2021 | 653.155518 | -7.387812 | 1880 | #NUM! | 7.66442
1000 | 2130.835693 | -14.157097 | Tue Nov 23 15:36:11 2021 | 652.835693 | -7.707637 | 1890 | #NUM! | 7.66427
1000 | 2130.202637 | -14.126117 | Tue Nov 23 15:36:22 2021 | 652.202637 | -8.340693 | 1900 | #NUM! | 7.663972
1000 | 2131.310059 | -14.126076 | Tue Nov 23 15:36:32 2021 | 653.310059 | -7.233271 | 1910 | #NUM! | 7.664492
1000 | 2132.550049 | -14.1898 | Tue Nov 23 15:36:42 2021 | 654.550049 | -5.993281 | 1920 | #NUM! | 7.665074

## PANI_2ndPhase
Freq | Magnitude | Phase | Time (date) | Magnitude - R | Bread Magnitude - Baseline | Time[s] | ln with baseline | ln(Magnitude)
1000 | 2156.996094 | -13.418514 | Tue Nov 23 15:04:07 2021 | 672.996094 | 164.592564 | 0 | 5.103473 | 7.676472 |  | All values | 0-500 s |  | Serie Resistor | Baseline
1000 | 2115.656494 | -13.306116 | Tue Nov 23 15:04:17 2021 | 631.656494 | 123.252964 | 10 | 4.814239 | 7.65712 | Tau: | 33333.33 | 12500 | s | 1484 | 508.40353
1000 | 2103.998047 | -13.143859 | Tue Nov 23 15:04:27 2021 | 619.998047 | 111.594517 | 20 | 4.714872 | 7.651595 |  | 555.5556 | 208.3333 | min
1000 | 2086.562256 | -12.864982 | Tue Nov 23 15:04:37 2021 | 602.562256 | 94.158726 | 30 | 4.544982 | 7.643273 |  | 9.259259 | 3.472222 | h
1000 | 2076.599854 | -12.661346 | Tue Nov 23 15:04:47 2021 | 592.599854 | 84.196324 | 40 | 4.433151 | 7.638487
1000 | 2068.849121 | -12.498638 | Tue Nov 23 15:04:57 2021 | 584.849121 | 76.445591 | 50 | 4.336579 | 7.634748
1000 | 2062.760254 | -12.349589 | Tue Nov 23 15:05:07 2021 | 578.760254 | 70.356724 | 60 | 4.253578 | 7.6318
1000 | 2057.788574 | -12.235238 | Tue Nov 23 15:05:17 2021 | 573.788574 | 65.385044 | 70 | 4.180294 | 7.629387
1000 | 1984.862061 | -10.556323 | Tue Nov 23 15:05:27 2021 | 500.862061 | -7.541469 | 80 | #NUM! | 7.593305
1000 | 2011.423096 | -11.500159 | Tue Nov 23 15:05:37 2021 | 527.423096 | 19.019566 | 90 | 2.945468 | 7.606598
1000 | 2011.218872 | -11.500802 | Tue Nov 23 15:05:47 2021 | 527.218872 | 18.815342 | 100 | 2.934673 | 7.606496
1000 | 2009.341675 | -11.48374 | Tue Nov 23 15:05:57 2021 | 525.341675 | 16.938145 | 110 | 2.829568 | 7.605562
1000 | 2008.108154 | -11.436926 | Tue Nov 23 15:06:07 2021 | 524.108154 | 15.704624 | 120 | 2.753955 | 7.604948
1000 | 2007.707764 | -11.422173 | Tue Nov 23 15:06:18 2021 | 523.707764 | 15.304234 | 130 | 2.72813 | 7.604749
1000 | 2006.692993 | -11.391259 | Tue Nov 23 15:06:27 2021 | 522.692993 | 14.289463 | 140 | 2.659522 | 7.604243
1000 | 2005.50061 | -11.336317 | Tue Nov 23 15:06:38 2021 | 521.50061 | 13.09708 | 150 | 2.572389 | 7.603649
1000 | 2002.969849 | -11.308422 | Tue Nov 23 15:06:48 2021 | 518.969849 | 10.566319 | 160 | 2.357671 | 7.602386
1000 | 2003.458008 | -11.282413 | Tue Nov 23 15:06:57 2021 | 519.458008 | 11.054478 | 170 | 2.402836 | 7.60263
1000 | 2003.276123 | -11.282891 | Tue Nov 23 15:07:07 2021 | 519.276123 | 10.872593 | 180 | 2.386245 | 7.602539
1000 | 2002.080933 | -11.239192 | Tue Nov 23 15:07:17 2021 | 518.080933 | 9.677403 | 190 | 2.269794 | 7.601942
1000 | 2001.416748 | -11.21448 | Tue Nov 23 15:07:28 2021 | 517.416748 | 9.013218 | 200 | 2.198692 | 7.601611
1000 | 2000.092773 | -11.179702 | Tue Nov 23 15:07:37 2021 | 516.092773 | 7.689243 | 210 | 2.039822 | 7.600949
1000 | 1999.295166 | -11.136111 | Tue Nov 23 15:07:48 2021 | 515.295166 | 6.891636 | 220 | 1.930309 | 7.60055
1000 | 1999.020264 | -11.108886 | Tue Nov 23 15:07:57 2021 | 515.020264 | 6.616734 | 230 | 1.889602 | 7.600412
1000 | 1998.136841 | -11.080172 | Tue Nov 23 15:08:08 2021 | 514.136841 | 5.733311 | 240 | 1.746293 | 7.59997
1000 | 1997.03186 | -11.046676 | Tue Nov 23 15:08:18 2021 | 513.03186 | 4.62833 | 250 | 1.532196 | 7.599417
1000 | 1996.85498 | -11.021814 | Tue Nov 23 15:08:28 2021 | 512.85498 | 4.45145 | 260 | 1.49323 | 7.599329
1000 | 1995.924438 | -10.984481 | Tue Nov 23 15:08:38 2021 | 511.924438 | 3.520908 | 270 | 1.258719 | 7.598863
1000 | 1995.264526 | -10.959632 | Tue Nov 23 15:08:48 2021 | 511.264526 | 2.860996 | 280 | 1.05117 | 7.598532
1000 | 1994.251709 | -10.911998 | Tue Nov 23 15:08:57 2021 | 510.251709 | 1.848179 | 290 | 0.6142008 | 7.598024
1000 | 1994.686646 | -10.903352 | Tue Nov 23 15:09:08 2021 | 510.686646 | 2.283116 | 300 | 0.8255412 | 7.598242
1000 | 1994.638916 | -10.894746 | Tue Nov 23 15:09:18 2021 | 510.638916 | 2.235386 | 310 | 0.8044139 | 7.598218
1000 | 1993.666992 | -10.878325 | Tue Nov 23 15:09:27 2021 | 509.666992 | 1.263462 | 320 | 0.2338556 | 7.597731
1000 | 1993.233887 | -10.846974 | Tue Nov 23 15:09:37 2021 | 509.233887 | 0.830357 | 330 | -0.1858996 | 7.597514
1000 | 1993.842651 | -10.834544 | Tue Nov 23 15:09:48 2021 | 509.842651 | 1.439121 | 340 | 0.3640325 | 7.597819
1000 | 1993.489746 | -10.81083 | Tue Nov 23 15:09:57 2021 | 509.489746 | 1.086216 | 350 | 0.0827001 | 7.597642
1000 | 1993.573608 | -10.793303 | Tue Nov 23 15:10:08 2021 | 509.573608 | 1.170078 | 360 | 0.1570704 | 7.597684
1000 | 1992.390991 | -10.749426 | Tue Nov 23 15:10:18 2021 | 508.390991 | -0.012539 | 370 | #NUM! | 7.597091
1000 | 1992.521851 | -10.73955 | Tue Nov 23 15:10:28 2021 | 508.521851 | 0.118321 | 380 | -2.134354 | 7.597156 | [7 empty] | -0.0127
1000 | 1992.124146 | -10.722024 | Tue Nov 23 15:10:38 2021 | 508.124146 | -0.279384 | 390 | #NUM! | 7.596957 | [6 empty] | Tau: | 78.74016 | s
1000 | 1991.989624 | -10.714483 | Tue Nov 23 15:10:48 2021 | 507.989624 | -0.413906 | 400 | #NUM! | 7.596889 | [7 empty] | 1.312336 | min
1000 | 1991.946655 | -10.68066 | Tue Nov 23 15:10:58 2021 | 507.946655 | -0.456875 | 410 | #NUM! | 7.596868 | [7 empty] | 0.02187227 | h
1000 | 1991.114258 | -10.656919 | Tue Nov 23 15:11:08 2021 | 507.114258 | -1.289272 | 420 | #NUM! | 7.59645
1000 | 1991.068604 | -10.634393 | Tue Nov 23 15:11:18 2021 | 507.068604 | -1.334926 | 430 | #NUM! | 7.596427
1000 | 1991.639771 | -10.604476 | Tue Nov 23 15:11:28 2021 | 507.639771 | -0.763759 | 440 | #NUM! | 7.596714
1000 | 1990.585083 | -10.603096 | Tue Nov 23 15:11:38 2021 | 506.585083 | -1.818447 | 450 | #NUM! | 7.596184
1000 | 1990.847534 | -10.584328 | Tue Nov 23 15:11:48 2021 | 506.847534 | -1.555996 | 460 | #NUM! | 7.596316
1000 | 1989.974487 | -10.555477 | Tue Nov 23 15:11:58 2021 | 505.974487 | -2.429043 | 470 | #NUM! | 7.595877
1000 | 1989.892212 | -10.519057 | Tue Nov 23 15:12:08 2021 | 505.892212 | -2.511318 | 480 | #NUM! | 7.595836
1000 | 1989.453857 | -10.492816 | Tue Nov 23 15:12:19 2021 | 505.453857 | -2.949673 | 490 | #NUM! | 7.595615
1000 | 1989.800049 | -10.500248 | Tue Nov 23 15:12:28 2021 | 505.800049 | -2.603481 | 500 | #NUM! | 7.595789
1000 | 1989.888916 | -10.485234 | Tue Nov 23 15:12:38 2021 | 505.888916 | -2.514614 | 510 | #NUM! | 7.595834
1000 | 1989.625732 | -10.472709 | Tue Nov 23 15:12:48 2021 | 505.625732 | -2.777798 | 520 | #NUM! | 7.595702
1000 | 1989.497437 | -10.438899 | Tue Nov 23 15:12:58 2021 | 505.497437 | -2.906093 | 530 | #NUM! | 7.595637
1000 | 1988.626587 | -10.410021 | Tue Nov 23 15:13:09 2021 | 504.626587 | -3.776943 | 540 | #NUM! | 7.5952
1000 | 1988.496704 | -10.391183 | Tue Nov 23 15:13:18 2021 | 504.496704 | -3.906826 | 550 | #NUM! | 7.595134
1000 | 1988.279785 | -10.372387 | Tue Nov 23 15:13:28 2021 | 504.279785 | -4.123745 | 560 | #NUM! | 7.595025
1000 | 1987.890015 | -10.343508 | Tue Nov 23 15:13:38 2021 | 503.890015 | -4.513515 | 570 | #NUM! | 7.594829
1000 | 1988.761353 | -10.341077 | Tue Nov 23 15:13:48 2021 | 504.761353 | -3.642177 | 580 | #NUM! | 7.595267
1000 | 1988.37146 | -10.312185 | Tue Nov 23 15:13:59 2021 | 504.37146 | -4.03207 | 590 | #NUM! | 7.595071
1000 | 1988.155518 | -10.293388 | Tue Nov 23 15:14:08 2021 | 504.155518 | -4.248012 | 600 | #NUM! | 7.594963
1000 | 1988.154419 | -10.290903 | Tue Nov 23 15:14:18 2021 | 504.154419 | -4.249111 | 610 | #NUM! | 7.594962
1000 | 1988.025024 | -10.272064 | Tue Nov 23 15:14:28 2021 | 504.025024 | -4.378506 | 620 | #NUM! | 7.594897
1000 | 1988.8125 | -10.258336 | Tue Nov 23 15:14:38 2021 | 504.8125 | -3.59103 | 630 | #NUM! | 7.595293
1000 | 1987.765991 | -10.234388 | Tue Nov 23 15:14:49 2021 | 503.765991 | -4.637539 | 640 | #NUM! | 7.594767
1000 | 1988.507813 | -10.226957 | Tue Nov 23 15:14:59 2021 | 504.507813 | -3.895717 | 650 | #NUM! | 7.59514
1000 | 1987.553589 | -10.195608 | Tue Nov 23 15:15:08 2021 | 503.553589 | -4.849941 | 660 | #NUM! | 7.59466
1000 | 1988.038086 | -10.169243 | Tue Nov 23 15:15:18 2021 | 504.038086 | -4.365444 | 670 | #NUM! | 7.594904
1000 | 1986.512817 | -10.156634 | Tue Nov 23 15:15:28 2021 | 502.512817 | -5.890713 | 680 | #NUM! | 7.594136
1000 | 1986.955322 | -10.13038 | Tue Nov 23 15:15:39 2021 | 502.955322 | -5.448208 | 690 | #NUM! | 7.594359
1000 | 1987.563721 | -10.135433 | Tue Nov 23 15:15:49 2021 | 503.563721 | -4.839809 | 700 | #NUM! | 7.594665
1000 | 1986.563477 | -10.102757 | Tue Nov 23 15:15:58 2021 | 502.563477 | -5.840053 | 710 | #NUM! | 7.594162
1000 | 1987.002686 | -10.082677 | Tue Nov 23 15:16:09 2021 | 503.002686 | -5.400844 | 720 | #NUM! | 7.594383
1000 | 1986.401123 | -10.048759 | Tue Nov 23 15:16:18 2021 | 502.401123 | -6.002407 | 730 | #NUM! | 7.59408
1000 | 1987.318359 | -10.037571 | Tue Nov 23 15:16:29 2021 | 503.318359 | -5.085171 | 740 | #NUM! | 7.594541
1000 | 1986.188599 | -10.013679 | Tue Nov 23 15:16:38 2021 | 502.188599 | -6.214931 | 750 | #NUM! | 7.593973
1000 | 1986.930908 | -10.017585 | Tue Nov 23 15:16:49 2021 | 502.930908 | -5.472622 | 760 | #NUM! | 7.594346
1000 | 1986.453857 | -10.003775 | Tue Nov 23 15:16:58 2021 | 502.453857 | -5.949673 | 770 | #NUM! | 7.594106
1000 | 1986.849121 | -9.976221 | Tue Nov 23 15:17:08 2021 | 502.849121 | -5.554409 | 780 | #NUM! | 7.594305
1000 | 1986.984863 | -9.963736 | Tue Nov 23 15:17:18 2021 | 502.984863 | -5.418667 | 790 | #NUM! | 7.594374
1000 | 1986.598755 | -9.946169 | Tue Nov 23 15:17:29 2021 | 502.598755 | -5.804775 | 800 | #NUM! | 7.594179
1000 | 1985.697876 | -9.885736 | Tue Nov 23 15:17:39 2021 | 501.697876 | -6.705654 | 810 | #NUM! | 7.593726
1000 | 1985.2677 | -9.863182 | Tue Nov 23 15:17:49 2021 | 501.2677 | -7.13583 | 820 | #NUM! | 7.593509
1000 | 1986.139771 | -9.860791 | Tue Nov 23 15:17:59 2021 | 502.139771 | -6.263759 | 830 | #NUM! | 7.593948
1000 | 1985.497314 | -9.821792 | Tue Nov 23 15:18:09 2021 | 501.497314 | -6.906216 | 840 | #NUM! | 7.593625
1000 | 1986.194824 | -9.834481 | Tue Nov 23 15:18:19 2021 | 502.194824 | -6.208706 | 850 | #NUM! | 7.593976
1000 | 1986.197144 | -9.818295 | Tue Nov 23 15:18:29 2021 | 502.197144 | -6.206386 | 860 | #NUM! | 7.593977
1000 | 1985.850952 | -9.795795 | Tue Nov 23 15:18:39 2021 | 501.850952 | -6.552578 | 870 | #NUM! | 7.593803
1000 | 1986.245972 | -9.782025 | Tue Nov 23 15:18:49 2021 | 502.245972 | -6.157558 | 880 | #NUM! | 7.594002
1000 | 1985.21167 | -9.754391 | Tue Nov 23 15:18:59 2021 | 501.21167 | -7.19186 | 890 | #NUM! | 7.593481
1000 | 1985.707031 | -9.710336 | Tue Nov 23 15:19:09 2021 | 501.707031 | -6.696499 | 900 | #NUM! | 7.59373
1000 | 1985.31543 | -9.719324 | Tue Nov 23 15:19:19 2021 | 501.31543 | -7.0881 | 910 | #NUM! | 7.593533
1000 | 1985.802612 | -9.690434 | Tue Nov 23 15:19:29 2021 | 501.802612 | -6.600918 | 920 | #NUM! | 7.593778
1000 | 1985.803955 | -9.676677 | Tue Nov 23 15:19:39 2021 | 501.803955 | -6.599575 | 930 | #NUM! | 7.593779
1000 | 1985.805908 | -9.6743 | Tue Nov 23 15:19:49 2021 | 501.805908 | -6.597622 | 940 | #NUM! | 7.59378
1000 | 1985.293945 | -9.628962 | Tue Nov 23 15:19:59 2021 | 501.293945 | -7.109585 | 950 | #NUM! | 7.593522
1000 | 1985.461548 | -9.638086 | Tue Nov 23 15:20:09 2021 | 501.461548 | -6.941982 | 960 | #NUM! | 7.593607
1000 | 1985.469116 | -9.600151 | Tue Nov 23 15:20:19 2021 | 501.469116 | -6.934414 | 970 | #NUM! | 7.59361
1000 | 1985.52771 | -9.58757 | Tue Nov 23 15:20:29 2021 | 501.52771 | -6.87582 | 980 | #NUM! | 7.59364
1000 | 1985.090942 | -9.591614 | Tue Nov 23 15:20:39 2021 | 501.090942 | -7.312588 | 990 | #NUM! | 7.59342
1000 | 1986.229858 | -9.584183 | Tue Nov 23 15:20:49 2021 | 502.229858 | -6.173672 | 1000 | #NUM! | 7.593994
1000 | 1985.360962 | -9.570426 | Tue Nov 23 15:21:00 2021 | 501.360962 | -7.042568 | 1010 | #NUM! | 7.593556
1000 | 1986.50061 | -9.537874 | Tue Nov 23 15:21:10 2021 | 502.50061 | -5.90292 | 1020 | #NUM! | 7.59413
1000 | 1986.546753 | -9.517738 | Tue Nov 23 15:21:19 2021 | 502.546753 | -5.856777 | 1030 | #NUM! | 7.594153
1000 | 1986.421509 | -9.510335 | Tue Nov 23 15:21:29 2021 | 502.421509 | -5.982021 | 1040 | #NUM! | 7.59409
1000 | 1986.647095 | -9.495554 | Tue Nov 23 15:21:40 2021 | 502.647095 | -5.756435 | 1050 | #NUM! | 7.594204
1000 | 1986.134766 | -9.463917 | Tue Nov 23 15:21:49 2021 | 502.134766 | -6.268764 | 1060 | #NUM! | 7.593946
1000 | 1987.09082 | -9.473055 | Tue Nov 23 15:22:00 2021 | 503.09082 | -5.31271 | 1070 | #NUM! | 7.594427
1000 | 1986.499023 | -9.427593 | Tue Nov 23 15:22:10 2021 | 502.499023 | -5.904507 | 1080 | #NUM! | 7.594129
1000 | 1986.279541 | -9.42396 | Tue Nov 23 15:22:20 2021 | 502.279541 | -6.123989 | 1090 | #NUM! | 7.594019
1000 | 1986.885864 | -9.426733 | Tue Nov 23 15:22:29 2021 | 502.885864 | -5.517666 | 1100 | #NUM! | 7.594324
1000 | 1987.331543 | -9.415613 | Tue Nov 23 15:22:40 2021 | 503.331543 | -5.071987 | 1110 | #NUM! | 7.594548
1000 | 1987.460327 | -9.406953 | Tue Nov 23 15:22:50 2021 | 503.460327 | -4.943203 | 1120 | #NUM! | 7.594613
1000 | 1987.337036 | -9.385861 | Tue Nov 23 15:23:00 2021 | 503.337036 | -5.066494 | 1130 | #NUM! | 7.594551
1000 | 1988.035278 | -9.3872 | Tue Nov 23 15:23:10 2021 | 504.035278 | -4.368252 | 1140 | #NUM! | 7.594902
1000 | 1988.083374 | -9.378457 | Tue Nov 23 15:23:19 2021 | 504.083374 | -4.320156 | 1150 | #NUM! | 7.594926
1000 | 1987.260132 | -9.344634 | Tue Nov 23 15:23:29 2021 | 503.260132 | -5.143398 | 1160 | #NUM! | 7.594512
1000 | 1987.797729 | -9.345795 | Tue Nov 23 15:23:40 2021 | 503.797729 | -4.605801 | 1170 | #NUM! | 7.594783
1000 | 1987.40686 | -9.329826 | Tue Nov 23 15:23:49 2021 | 503.40686 | -4.99667 | 1180 | #NUM! | 7.594586
1000 | 1987.766724 | -9.298147 | Tue Nov 23 15:23:59 2021 | 503.766724 | -4.636806 | 1190 | #NUM! | 7.594767
1000 | 1988.229736 | -9.299719 | Tue Nov 23 15:24:09 2021 | 504.229736 | -4.173794 | 1200 | #NUM! | 7.595
1000 | 1988.421387 | -9.292206 | Tue Nov 23 15:24:19 2021 | 504.421387 | -3.982143 | 1210 | #NUM! | 7.595096
1000 | 1989.281982 | -9.305128 | Tue Nov 23 15:24:30 2021 | 505.281982 | -3.121548 | 1220 | #NUM! | 7.595529
1000 | 1989.506226 | -9.292738 | Tue Nov 23 15:24:39 2021 | 505.506226 | -2.897304 | 1230 | #NUM! | 7.595642
1000 | 1989.159668 | -9.270363 | Tue Nov 23 15:24:49 2021 | 505.159668 | -3.243862 | 1240 | #NUM! | 7.595468
1000 | 1989.60437 | -9.26158 | Tue Nov 23 15:25:00 2021 | 505.60437 | -2.79916 | 1250 | #NUM! | 7.595691
1000 | 1989.653076 | -9.25285 | Tue Nov 23 15:25:09 2021 | 505.653076 | -2.750454 | 1260 | #NUM! | 7.595716
1000 | 1990.002563 | -9.234121 | Tue Nov 23 15:25:20 2021 | 506.002563 | -2.400967 | 1270 | #NUM! | 7.595891
1000 | 1990.00769 | -9.243247 | Tue Nov 23 15:25:30 2021 | 506.00769 | -2.39584 | 1280 | #NUM! | 7.595894
1000 | 1989.883545 | -9.235898 | Tue Nov 23 15:25:41 2021 | 505.883545 | -2.519985 | 1290 | #NUM! | 7.595831
1000 | 1990.439453 | -9.22232 | Tue Nov 23 15:25:50 2021 | 506.439453 | -1.964077 | 1300 | #NUM! | 7.596111
1000 | 1990.964111 | -9.213632 | Tue Nov 23 15:26:01 2021 | 506.964111 | -1.439419 | 1310 | #NUM! | 7.596374
1000 | 1991.4104 | -9.191159 | Tue Nov 23 15:26:10 2021 | 507.4104 | -0.99313 | 1320 | #NUM! | 7.596598
1000 | 1990.93457 | -9.191133 | Tue Nov 23 15:26:20 2021 | 506.93457 | -1.46896 | 1330 | #NUM! | 7.596359
1000 | 1991.729492 | -9.177321 | Tue Nov 23 15:26:30 2021 | 507.729492 | -0.674038 | 1340 | #NUM! | 7.596759
1000 | 1991.457764 | -9.157336 | Tue Nov 23 15:26:40 2021 | 507.457764 | -0.945766 | 1350 | #NUM! | 7.596622
1000 | 1991.813965 | -9.172869 | Tue Nov 23 15:26:51 2021 | 507.813965 | -0.589565 | 1360 | #NUM! | 7.596801
1000 | 1992.290894 | -9.159194 | Tue Nov 23 15:27:00 2021 | 508.290894 | -0.112636 | 1370 | #NUM! | 7.59704
1000 | 1993.118652 | -9.151914 | Tue Nov 23 15:27:10 2021 | 509.118652 | 0.715122 | 1380 | -0.3353021 | 7.597456
1000 | 1992.645752 | -9.149632 | Tue Nov 23 15:27:20 2021 | 508.645752 | 0.242222 | 1390 | -1.417901 | 7.597219
1000 | 1992.738525 | -9.123063 | Tue Nov 23 15:27:30 2021 | 508.738525 | 0.334995 | 1400 | -1.09364 | 7.597265
1000 | 1992.425049 | -9.132365 | Tue Nov 23 15:27:40 2021 | 508.425049 | 0.021519 | 1410 | -3.838819 | 7.597108
1000 | 1993.169556 | -9.102162 | Tue Nov 23 15:27:50 2021 | 509.169556 | 0.766026 | 1420 | -0.2665392 | 7.597481
1000 | 1993.525269 | -9.131395 | Tue Nov 23 15:28:00 2021 | 509.525269 | 1.121739 | 1430 | 0.1148802 | 7.59766
1000 | 1993.697021 | -9.104895 | Tue Nov 23 15:28:10 2021 | 509.697021 | 1.293491 | 1440 | 0.2573448 | 7.597746
1000 | 1994.30542 | -9.105469 | Tue Nov 23 15:28:20 2021 | 510.30542 | 1.90189 | 1450 | 0.6428481 | 7.598051
1000 | 1994.830811 | -9.09678 | Tue Nov 23 15:28:30 2021 | 510.830811 | 2.427281 | 1460 | 0.8867717 | 7.598315
1000 | 1994.528198 | -9.081699 | Tue Nov 23 15:28:40 2021 | 510.528198 | 2.124668 | 1470 | 0.7536156 | 7.598163
1000 | 1995.358765 | -9.085852 | Tue Nov 23 15:28:51 2021 | 511.358765 | 2.955235 | 1480 | 1.083578 | 7.598579
1000 | 1995.281128 | -9.072109 | Tue Nov 23 15:29:00 2021 | 511.281128 | 2.877598 | 1490 | 1.056956 | 7.59854
1000 | 1995.454834 | -9.057029 | Tue Nov 23 15:29:10 2021 | 511.454834 | 3.051304 | 1500 | 1.115569 | 7.598627
1000 | 1996.029663 | -9.053327 | Tue Nov 23 15:29:20 2021 | 512.029663 | 3.626133 | 1510 | 1.288167 | 7.598915
1000 | 1995.807251 | -9.036074 | Tue Nov 23 15:29:30 2021 | 511.807251 | 3.403721 | 1520 | 1.224869 | 7.598804
1000 | 1995.631592 | -9.026047 | Tue Nov 23 15:29:40 2021 | 511.631592 | 3.228062 | 1530 | 1.171882 | 7.598716
1000 | 1996.037598 | -9.046619 | Tue Nov 23 15:29:50 2021 | 512.037598 | 3.634068 | 1540 | 1.290353 | 7.598919
1000 | 1996.340332 | -9.04804 | Tue Nov 23 15:30:01 2021 | 512.340332 | 3.936802 | 1550 | 1.370369 | 7.599071
1000 | 1996.633545 | -9.003698 | Tue Nov 23 15:30:11 2021 | 512.633545 | 4.230015 | 1560 | 1.442206 | 7.599218
1000 | 1997.640747 | -9.017905 | Tue Nov 23 15:30:21 2021 | 513.640747 | 5.237217 | 1570 | 1.65579 | 7.599722
1000 | 1997.819336 | -9.025719 | Tue Nov 23 15:30:30 2021 | 513.819336 | 5.415806 | 1580 | 1.689322 | 7.599812
1000 | 1997.216309 | -9.00699 | Tue Nov 23 15:30:40 2021 | 513.216309 | 4.812779 | 1590 | 1.571275 | 7.59951
1000 | 1998.045288 | -8.999723 | Tue Nov 23 15:30:51 2021 | 514.045288 | 5.641758 | 1600 | 1.730196 | 7.599925
1000 | 1997.521973 | -8.992524 | Tue Nov 23 15:31:01 2021 | 513.521973 | 5.118443 | 1610 | 1.63285 | 7.599663
1000 | 1998.122437 | -8.986145 | Tue Nov 23 15:31:11 2021 | 514.122437 | 5.718907 | 1620 | 1.743778 | 7.599963
1000 | 1999.177002 | -8.980216 | Tue Nov 23 15:31:21 2021 | 515.177002 | 6.773472 | 1630 | 1.913014 | 7.600491
1000 | 1998.397705 | -8.965149 | Tue Nov 23 15:31:31 2021 | 514.397705 | 5.994175 | 1640 | 1.790788 | 7.600101
1000 | 1997.998413 | -8.951571 | Tue Nov 23 15:31:41 2021 | 513.998413 | 5.594883 | 1650 | 1.721852 | 7.599901
1000 | 2000.085571 | -8.970818 | Tue Nov 23 15:31:51 2021 | 516.085571 | 7.682041 | 1660 | 2.038885 | 7.600945
1000 | 2000.184937 | -8.967116 | Tue Nov 23 15:32:00 2021 | 516.184937 | 7.781407 | 1670 | 2.051737 | 7.600995
1000 | 2000.22937 | -8.935534 | Tue Nov 23 15:32:11 2021 | 516.22937 | 7.82584 | 1680 | 2.057431 | 7.601017
1000 | 2000.084961 | -8.929851 | Tue Nov 23 15:32:21 2021 | 516.084961 | 7.681431 | 1690 | 2.038806 | 7.600945
1000 | 2001.140625 | -8.93761 | Tue Nov 23 15:32:31 2021 | 517.140625 | 8.737095 | 1700 | 2.167578 | 7.601473
1000 | 2000.916504 | -8.934058 | Tue Nov 23 15:32:41 2021 | 516.916504 | 8.512974 | 1710 | 2.141591 | 7.601361
1000 | 2000.310181 | -8.903909 | Tue Nov 23 15:32:51 2021 | 516.310181 | 7.906651 | 1720 | 2.067704 | 7.601058
1000 | 2001.416016 | -8.902994 | Tue Nov 23 15:33:01 2021 | 517.416016 | 9.012486 | 1730 | 2.198611 | 7.60161
1000 | 2001.112427 | -8.887899 | Tue Nov 23 15:33:11 2021 | 517.112427 | 8.708897 | 1740 | 2.164345 | 7.601459
1000 | 2001.939941 | -8.882845 | Tue Nov 23 15:33:21 2021 | 517.939941 | 9.536411 | 1750 | 2.255117 | 7.601872
1000 | 2002.724609 | -8.893527 | Tue Nov 23 15:33:32 2021 | 518.724609 | 10.32108 | 1760 | 2.334188 | 7.602264
1000 | 2001.638672 | -8.865578 | Tue Nov 23 15:33:41 2021 | 517.638672 | 9.235142 | 1770 | 2.223016 | 7.601721
1000 | 2001.366455 | -8.854896 | Tue Nov 23 15:33:51 2021 | 517.366455 | 8.962925 | 1780 | 2.193097 | 7.601585
1000 | 2001.669067 | -8.856317 | Tue Nov 23 15:34:01 2021 | 517.669067 | 9.265537 | 1790 | 2.226302 | 7.601737
1000 | 2003.076782 | -8.872641 | Tue Nov 23 15:34:10 2021 | 519.076782 | 10.673252 | 1800 | 2.367741 | 7.60244
1000 | 2002.999512 | -8.845293 | Tue Nov 23 15:34:21 2021 | 518.999512 | 10.59598 | 1810 | 2.360475 | 7.602401
1000 | 2002.772095 | -8.830279 | Tue Nov 23 15:34:31 2021 | 518.772095 | 10.368565 | 1820 | 2.338779 | 7.602288
1000 | 2004.034302 | -8.854623 | Tue Nov 23 15:34:41 2021 | 520.034302 | 11.630772 | 1830 | 2.453654 | 7.602918
1000 | 2003.983765 | -8.849637 | Tue Nov 23 15:34:51 2021 | 519.983765 | 11.580235 | 1840 | 2.4493 | 7.602892
1000 | 2003.42981 | -8.822316 | Tue Nov 23 15:35:01 2021 | 519.42981 | 11.02628 | 1850 | 2.400282 | 7.602616
1000 | 2004.737183 | -8.828695 | Tue Nov 23 15:35:11 2021 | 520.737183 | 12.333653 | 1860 | 2.512332 | 7.603268
1000 | 2005.138062 | -8.814966 | Tue Nov 23 15:35:21 2021 | 521.138062 | 12.734532 | 1870 | 2.544317 | 7.603468
1000 | 2005.218262 | -8.824338 | Tue Nov 23 15:35:31 2021 | 521.218262 | 12.814732 | 1880 | 2.550595 | 7.603508
1000 | 2005.26355 | -8.806374 | Tue Nov 23 15:35:41 2021 | 521.26355 | 12.86002 | 1890 | 2.554123 | 7.603531
1000 | 2005.84082 | -8.78904 | Tue Nov 23 15:35:51 2021 | 521.84082 | 13.43729 | 1900 | 2.598034 | 7.603819
1000 | 2005.969116 | -8.791935 | Tue Nov 23 15:36:01 2021 | 521.969116 | 13.565586 | 1910 | 2.607536 | 7.603883
1000 | 2005.215576 | -8.783439 | Tue Nov 23 15:36:12 2021 | 521.215576 | 12.812046 | 1920 | 2.550386 | 7.603507
1000 | 2007.18042 | -8.797646 | Tue Nov 23 15:36:22 2021 | 523.18042 | 14.77689 | 1930 | 2.693064 | 7.604486
1000 | 2006.828003 | -8.78908 | Tue Nov 23 15:36:32 2021 | 522.828003 | 14.424473 | 1940 | 2.668926 | 7.604311

## Cu_3rdPhase
Freq | Magnitude | Phase | Time (date) | Magnitude - R | Bread Magnitude - Baseline | Time[s] | ln with baseline | ln(Magnitude)
1000 | 3069.564697 | -22.198101 | Tue Nov 23 15:37:12 2021 | 1591.564697 | 648.529657 | 0 | 6.474708 | 8.029291 |  | All values |  | Serie Resistor | Baseline
1000 | 2906.925049 | -22.471693 | Tue Nov 23 15:37:21 2021 | 1428.925049 | 485.890009 | 10 | 6.185982 | 7.974851 | Tau: | 1000 | s | 1478 | 943.03504
1000 | 2806.463867 | -22.541592 | Tue Nov 23 15:37:32 2021 | 1328.463867 | 385.428827 | 20 | 5.954357 | 7.939681 |  | 16.66667 | min
1000 | 2732.601318 | -22.365442 | Tue Nov 23 15:37:41 2021 | 1254.601318 | 311.566278 | 30 | 5.741612 | 7.913009 |  | 0.2777778 | h
1000 | 2681.820313 | -22.244139 | Tue Nov 23 15:37:52 2021 | 1203.820313 | 260.785273 | 40 | 5.563697 | 7.894251
1000 | 2641.336182 | -22.048124 | Tue Nov 23 15:38:02 2021 | 1163.336182 | 220.301142 | 50 | 5.394995 | 7.87904
1000 | 2611.453125 | -21.913092 | Tue Nov 23 15:38:12 2021 | 1133.453125 | 190.418085 | 60 | 5.249222 | 7.867662
1000 | 2583.565918 | -21.697395 | Tue Nov 23 15:38:22 2021 | 1105.565918 | 162.530878 | 70 | 5.090868 | 7.856926
1000 | 2562.959961 | -21.598494 | Tue Nov 23 15:38:32 2021 | 1084.959961 | 141.924921 | 80 | 4.955298 | 7.848918
1000 | 2543.17749 | -21.413162 | Tue Nov 23 15:38:42 2021 | 1065.17749 | 122.14245 | 90 | 4.805188 | 7.84117
1000 | 2526.820801 | -21.316748 | Tue Nov 23 15:38:52 2021 | 1048.820801 | 105.785761 | 100 | 4.661416 | 7.834717
1000 | 2513.591309 | -21.206196 | Tue Nov 23 15:39:02 2021 | 1035.591309 | 92.556269 | 110 | 4.527817 | 7.829468
1000 | 2499.640869 | -21.068115 | Tue Nov 23 15:39:12 2021 | 1021.640869 | 78.605829 | 120 | 4.364446 | 7.823902
1000 | 2487.051758 | -20.911022 | Tue Nov 23 15:39:22 2021 | 1009.051758 | 66.016718 | 130 | 4.189908 | 7.818853
1000 | 2475.842285 | -20.783312 | Tue Nov 23 15:39:32 2021 | 997.842285 | 54.807245 | 140 | 4.003822 | 7.814336
1000 | 2466.2771 | -20.723 | Tue Nov 23 15:39:42 2021 | 988.2771 | 45.24206 | 150 | 3.812027 | 7.810465
1000 | 2453.943359 | -20.529514 | Tue Nov 23 15:39:52 2021 | 975.943359 | 32.908319 | 160 | 3.493725 | 7.805452
1000 | 2447.68042 | -20.489872 | Tue Nov 23 15:40:02 2021 | 969.68042 | 26.64538 | 170 | 3.282616 | 7.802896
1000 | 2439.250977 | -20.417881 | Tue Nov 23 15:40:12 2021 | 961.250977 | 18.215937 | 180 | 2.902297 | 7.799446
1000 | 2429.219482 | -20.25106 | Tue Nov 23 15:40:22 2021 | 951.219482 | 8.184442 | 190 | 2.102235 | 7.795325
1000 | 2422.663574 | -20.177883 | Tue Nov 23 15:40:33 2021 | 944.663574 | 1.628534 | 200 | 0.4876802 | 7.792623
1000 | 2420.458984 | -20.255281 | Tue Nov 23 15:40:42 2021 | 942.458984 | -0.576056 | 210 | #NUM! | 7.791712
1000 | 2417.686523 | -20.274324 | Tue Nov 23 15:40:52 2021 | 939.686523 | -3.348517 | 220 | #NUM! | 7.790566
1000 | 2416.265869 | -20.369129 | Tue Nov 23 15:41:02 2021 | 938.265869 | -4.769171 | 230 | #NUM! | 7.789979
1000 | 2412.24585 | -20.355919 | Tue Nov 23 15:41:12 2021 | 934.24585 | -8.78919 | 240 | #NUM! | 7.788313
1000 | 2409.265625 | -20.369429 | Tue Nov 23 15:41:23 2021 | 931.265625 | -11.769415 | 250 | #NUM! | 7.787077
-0.0218
[13 empty] | Tau: | 45.87156 | s
[14 empty] | 0.764526 | min
[14 empty] | 0.0127421 | h

## PANI_3rdPhase
Freq | Magnitude | Phase | Time (date) | Magnitude - R | Bread Magnitude - Baseline | Time[s] | ln with baseline | ln(Magnitude)
1000 | 3234.881104 | -17.448256 | Tue Nov 23 15:37:02 2021 | 1750.881104 | 871.049274 | 0 | 6.769699 | 8.081747 |  | All values |  | Serie Resistor | Baseline
1000 | 2802.259033 | -17.199556 | Tue Nov 23 15:37:11 2021 | 1318.259033 | 438.427203 | 10 | 6.083194 | 7.938181 | Tau: | 2000 | s | 1484 | 879.83183
1000 | 2720.262451 | -17.250154 | Tue Nov 23 15:37:21 2021 | 1236.262451 | 356.430621 | 20 | 5.87614 | 7.908484 |  | 33.33333 | min
1000 | 2662.52417 | -17.273855 | Tue Nov 23 15:37:32 2021 | 1178.52417 | 298.69234 | 30 | 5.699414 | 7.88703 |  | 0.5555556 | h
1000 | 2618.966309 | -17.189734 | Tue Nov 23 15:37:41 2021 | 1134.966309 | 255.134479 | 40 | 5.541791 | 7.870535
1000 | 2581.076172 | -17.042721 | Tue Nov 23 15:37:52 2021 | 1097.076172 | 217.244342 | 50 | 5.381023 | 7.855962
1000 | 2556.807861 | -16.995785 | Tue Nov 23 15:38:01 2021 | 1072.807861 | 192.976031 | 60 | 5.262566 | 7.846515
1000 | 2528.831055 | -16.816982 | Tue Nov 23 15:38:11 2021 | 1044.831055 | 164.999225 | 70 | 5.105941 | 7.835512
1000 | 2509.889648 | -16.731211 | Tue Nov 23 15:38:21 2021 | 1025.889648 | 146.057818 | 80 | 4.984003 | 7.827994
1000 | 2488.217773 | -16.563488 | Tue Nov 23 15:38:32 2021 | 1004.217773 | 124.385943 | 90 | 4.823389 | 7.819322
1000 | 2471.782959 | -16.371506 | Tue Nov 23 15:38:42 2021 | 987.782959 | 107.951129 | 100 | 4.681679 | 7.812695
1000 | 2456.904541 | -16.317423 | Tue Nov 23 15:38:52 2021 | 972.904541 | 93.072711 | 110 | 4.533381 | 7.806658
1000 | 2445.983398 | -16.228619 | Tue Nov 23 15:39:01 2021 | 961.983398 | 82.151568 | 120 | 4.408566 | 7.802203
1000 | 2433.698486 | -16.017441 | Tue Nov 23 15:39:12 2021 | 949.698486 | 69.866656 | 130 | 4.246589 | 7.797167
1000 | 2424.392578 | -15.973346 | Tue Nov 23 15:39:22 2021 | 940.392578 | 60.560748 | 140 | 4.103647 | 7.793336
1000 | 2411.345947 | -15.820227 | Tue Nov 23 15:39:32 2021 | 927.345947 | 47.514117 | 150 | 3.861027 | 7.78794
1000 | 2406.329346 | -15.806307 | Tue Nov 23 15:39:42 2021 | 922.329346 | 42.497516 | 160 | 3.749446 | 7.785858
1000 | 2396.140381 | -15.658993 | Tue Nov 23 15:39:52 2021 | 912.140381 | 32.308551 | 170 | 3.475332 | 7.781615
1000 | 2387.630127 | -15.524096 | Tue Nov 23 15:40:02 2021 | 903.630127 | 23.798297 | 180 | 3.169614 | 7.778057
1000 | 2380.271484 | -15.485137 | Tue Nov 23 15:40:12 2021 | 896.271484 | 16.439654 | 190 | 2.799696 | 7.77497
1000 | 2373.322266 | -15.388435 | Tue Nov 23 15:40:22 2021 | 889.322266 | 9.490436 | 200 | 2.250285 | 7.772046
1000 | 2366.803955 | -15.314178 | Tue Nov 23 15:40:32 2021 | 882.803955 | 2.972125 | 210 | 1.089277 | 7.769296
1000 | 2361.066895 | -15.241777 | Tue Nov 23 15:40:42 2021 | 877.066895 | -2.764935 | 220 | #NUM! | 7.766869
1000 | 2357.121582 | -15.17812 | Tue Nov 23 15:40:52 2021 | 873.121582 | -6.710248 | 230 | #NUM! | 7.765196
1000 | 2351.02124 | -15.065641 | Tue Nov 23 15:41:02 2021 | 867.02124 | -12.81059 | 240 | #NUM! | 7.762605
1000 | 2347.31543 | -15.033335 | Tue Nov 23 15:41:12 2021 | 863.31543 | -16.5164 | 250 | #NUM! | 7.761028
1000 | 2341.237061 | -14.930567 | Tue Nov 23 15:41:22 2021 | 857.237061 | -22.594769 | 260 | #NUM! | 7.758435
-0.0199
[14 empty] | Tau: | 50.25126 | s
[15 empty] | 0.8375209 | min
[15 empty] | 0.01395868 | h

## Summary
Summary
| Cu_1stPhase | PANI_1stPhase | Cu_2ndPhase | PANI_2ndPhase | Cu_3rdPhase | PANI_3rdPhase
Slope | -0.0017 | -0.004 | -0.0029 | -0.0127 | -0.0218 | -0.0199
Tau | 588.2353 | 250 | 344.8276 | 78.74016 | 45.87156 | 50.25126 | s